## Summary
0
Time | 2023-08-24 15:12
ID | 1764_08242023
Pixel | 5
Pixel Area | 0.111
Irradiance | 100
Panel Temperature | 0
Voc | 1.002667
Isc | 1.685604
Vmp | 0.4772308
Imp | 0.8979387
Pmp | 0.428524
FF | 0.2535496
Eff | 0.03860576

## Data
| Voltage | Current | Current Density | Power
0 | 1.002667 | 0.007876655 | 0.07096086 | 0.007897659
1 | 0.9978462 | 0.03150662 | 0.2838434 | 0.03143876
2 | 0.9978462 | 0 | 0 | 0
3 | 0.999453 | 0.01575331 | 0.1419217 | 0.01574469
4 | 0.9978462 | 0.01575331 | 0.1419217 | 0.01571938
5 | 0.9946325 | 0.007876655 | 0.07096086 | 0.007834377
6 | 0.9946325 | 0.007876655 | 0.07096086 | 0.007834377
7 | 0.9978462 | 0.007876655 | 0.07096086 | 0.00785969
8 | 0.989812 | 0.01575331 | 0.1419217 | 0.01559281
9 | 0.9914188 | 0.007876655 | 0.07096086 | 0.007809064
10 | 0.9882051 | 0 | 0 | 0
11 | 0.9962393 | 0.007876655 | 0.07096086 | 0.007847033
12 | 0.9914188 | 0.01575331 | 0.1419217 | 0.01561813
13 | 0.9930256 | 0.01575331 | 0.1419217 | 0.01564344
14 | 0.9914188 | 0.01575331 | 0.1419217 | 0.01561813
15 | 0.989812 | 0.007876655 | 0.07096086 | 0.007796407
16 | 0.9930256 | 0.007876655 | 0.07096086 | 0.00782172
17 | 0.9882051 | 0.02362996 | 0.2128826 | 0.02335125
18 | 0.9882051 | 0.007876655 | 0.07096086 | 0.007783751
19 | 0.9914188 | 0.01575331 | 0.1419217 | 0.01561813
20 | 0.9882051 | 0.01575331 | 0.1419217 | 0.0155675
21 | 0.9914188 | 0.01575331 | 0.1419217 | 0.01561813
22 | 0.9865983 | 0.007876655 | 0.07096086 | 0.007771094
23 | 0.9865983 | 0.02362996 | 0.2128826 | 0.02331328
24 | 0.9849915 | 0.01575331 | 0.1419217 | 0.01551688
25 | 0.9849915 | 0.01575331 | 0.1419217 | 0.01551688
26 | 0.9849915 | 0 | 0 | 0
27 | 0.9865983 | 0.02362996 | 0.2128826 | 0.02331328
28 | 0.9849915 | 0.01575331 | 0.1419217 | 0.01551688
29 | 0.9817778 | 0.03150662 | 0.2838434 | 0.0309325
30 | 0.9865983 | 0.007876655 | 0.07096086 | 0.007771094
31 | 0.9882051 | 0.007876655 | 0.07096086 | 0.007783751
32 | 0.9817778 | 0.01575331 | 0.1419217 | 0.01546625
33 | 0.9865983 | 0.007876655 | 0.07096086 | 0.007771094
34 | 0.9801709 | 0.01575331 | 0.1419217 | 0.01544094
35 | 0.9817778 | 0.01575331 | 0.1419217 | 0.01546625
36 | 0.9833846 | 0.01575331 | 0.1419217 | 0.01549156
37 | 0.9833846 | 0.02362996 | 0.2128826 | 0.02323734
38 | 0.9817778 | 0.01575331 | 0.1419217 | 0.01546625
39 | 0.9817778 | 0.01575331 | 0.1419217 | 0.01546625
40 | 0.9849915 | 0.02362996 | 0.2128826 | 0.02327531
41 | 0.9817778 | 0.007876655 | 0.07096086 | 0.007733125
42 | 0.9817778 | 0.02362996 | 0.2128826 | 0.02319937
43 | 0.9817778 | 0 | 0 | 0
44 | 0.9785641 | 0.01575331 | 0.1419217 | 0.01541562
45 | 0.9769573 | 0.007876655 | 0.07096086 | 0.007695155
46 | 0.9785641 | 0.007876655 | 0.07096086 | 0.007707812
47 | 0.9769573 | 0.007876655 | 0.07096086 | 0.007695155
48 | 0.9753504 | 0.02362996 | 0.2128826 | 0.0230475
49 | 0.9785641 | 0.02362996 | 0.2128826 | 0.02312344
50 | 0.9785641 | 0.01575331 | 0.1419217 | 0.01541562
51 | 0.9737436 | 0.01575331 | 0.1419217 | 0.01533968
52 | 0.9753504 | 0.02362996 | 0.2128826 | 0.0230475
53 | 0.9737436 | 0.02362996 | 0.2128826 | 0.02300953
54 | 0.9769573 | 0.02362996 | 0.2128826 | 0.02308547
55 | 0.9801709 | 0 | 0 | 0
56 | 0.9753504 | 0.01575331 | 0.1419217 | 0.015365
57 | 0.9737436 | 0.007876655 | 0.07096086 | 0.007669842
58 | 0.9801709 | 0.007876655 | 0.07096086 | 0.007720468
59 | 0.9737436 | 0.007876655 | 0.07096086 | 0.007669842
60 | 0.9769573 | 0.007876655 | 0.07096086 | 0.007695155
61 | 0.9769573 | 0.01575331 | 0.1419217 | 0.01539031
62 | 0.9721368 | 0.01575331 | 0.1419217 | 0.01531437
63 | 0.9785641 | 0.007876655 | 0.07096086 | 0.007707812
64 | 0.9753504 | 0.007876655 | 0.07096086 | 0.007682499
65 | 0.9769573 | 0.01575331 | 0.1419217 | 0.01539031
66 | 0.9753504 | 0.02362996 | 0.2128826 | 0.0230475
67 | 0.9721368 | 0.007876655 | 0.07096086 | 0.007657186
68 | 0.9705299 | 0.02362996 | 0.2128826 | 0.02293359
69 | 0.9689231 | 0.02362996 | 0.2128826 | 0.02289562
70 | 0.9737436 | 0.007876655 | 0.07096086 | 0.007669842
71 | 0.9705299 | 0 | 0 | 0
72 | 0.9721368 | 0.01575331 | 0.1419217 | 0.01531437
73 | 0.9721368 | 0.007876655 | 0.07096086 | 0.007657186
74 | 0.9721368 | 0.01575331 | 0.1419217 | 0.01531437
75 | 0.9689231 | 0.007876655 | 0.07096086 | 0.007631873
76 | 0.9721368 | 0.007876655 | 0.07096086 | 0.007657186
77 | 0.9689231 | 0.01575331 | 0.1419217 | 0.01526375
78 | 0.9689231 | 0.007876655 | 0.07096086 | 0.007631873
79 | 0.9737436 | 0.01575331 | 0.1419217 | 0.01533968
80 | 0.9673162 | 0.007876655 | 0.07096086 | 0.007619216
81 | 0.9705299 | 0.01575331 | 0.1419217 | 0.01528906
82 | 0.9689231 | 0.007876655 | 0.07096086 | 0.007631873
83 | 0.9705299 | 0.01575331 | 0.1419217 | 0.01528906
84 | 0.9705299 | 0 | 0 | 0
85 | 0.9705299 | 0.007876655 | 0.07096086 | 0.007644529
86 | 0.9705299 | 0.01575331 | 0.1419217 | 0.01528906
87 | 0.9689231 | 0.007876655 | 0.07096086 | 0.007631873
88 | 0.9705299 | 0.007876655 | 0.07096086 | 0.007644529
89 | 0.9673162 | 0.007876655 | 0.07096086 | 0.007619216
90 | 0.9673162 | 0.007876655 | 0.07096086 | 0.007619216
91 | 0.9705299 | 0.007876655 | 0.07096086 | 0.007644529
92 | 0.9673162 | 0.007876655 | 0.07096086 | 0.007619216
93 | 0.9705299 | 0.007876655 | 0.07096086 | 0.007644529
94 | 0.9689231 | 0.007876655 | 0.07096086 | 0.007631873
95 | 0.9705299 | 0.007876655 | 0.07096086 | 0.007644529
96 | 0.9657094 | 0.02362996 | 0.2128826 | 0.02281968
97 | 0.9673162 | 0.007876655 | 0.07096086 | 0.007619216
98 | 0.9673162 | 0.007876655 | 0.07096086 | 0.007619216
99 | 0.9689231 | 0.007876655 | 0.07096086 | 0.007631873
100 | 0.9689231 | 0 | 0 | 0
101 | 0.9657094 | 0.007876655 | 0.07096086 | 0.00760656
102 | 0.9673162 | 0.01575331 | 0.1419217 | 0.01523843
103 | 0.9657094 | 0.01575331 | 0.1419217 | 0.01521312
104 | 0.9689231 | 0.007876655 | 0.07096086 | 0.007631873
105 | 0.9624957 | 0.03150662 | 0.2838434 | 0.03032499
106 | 0.9689231 | 0 | 0 | 0
107 | 0.9689231 | 0.007876655 | 0.07096086 | 0.007631873
108 | 0.9608889 | 0.01575331 | 0.1419217 | 0.01513718
109 | 0.9689231 | 0.007876655 | 0.07096086 | 0.007631873
110 | 0.9673162 | 0.01575331 | 0.1419217 | 0.01523843
111 | 0.9624957 | 0 | 0 | 0
112 | 0.9641026 | 0.01575331 | 0.1419217 | 0.01518781
113 | 0.9673162 | 0 | 0 | 0
114 | 0.9624957 | 0.03150662 | 0.2838434 | 0.03032499
115 | 0.9624957 | 0.007876655 | 0.07096086 | 0.007581247
116 | 0.9657094 | 0.02362996 | 0.2128826 | 0.02281968
117 | 0.9624957 | 0.007876655 | 0.07096086 | 0.007581247
118 | 0.9641026 | 0.007876655 | 0.07096086 | 0.007593903
119 | 0.9592821 | 0.01575331 | 0.1419217 | 0.01511187
120 | 0.9641026 | 0.01575331 | 0.1419217 | 0.01518781
121 | 0.9608889 | 0.01575331 | 0.1419217 | 0.01513718
122 | 0.9624957 | 0 | 0 | 0
123 | 0.9624957 | 0.007876655 | 0.07096086 | 0.007581247
124 | 0.9624957 | 0 | 0 | 0
125 | 0.9641026 | 0.007876655 | 0.07096086 | 0.007593903
126 | 0.9624957 | 0.01575331 | 0.1419217 | 0.01516249
127 | 0.9657094 | 0.007876655 | 0.07096086 | 0.00760656
128 | 0.7809231 | 0.4174627 | 3.760925 | 0.3260063
129 | 0.6700513 | 0.5671192 | 5.109182 | 0.3799989
130 | 0.6218462 | 0.6222557 | 5.605908 | 0.3869473
131 | 0.6041709 | 0.638009 | 5.747829 | 0.3854665
132 | 0.5945299 | 0.638009 | 5.747829 | 0.3793155
133 | 0.5832821 | 0.661639 | 5.960712 | 0.3859222
134 | 0.5848889 | 0.6537624 | 5.889751 | 0.3823783
135 | 0.5768547 | 0.6537624 | 5.889751 | 0.3771259
136 | 0.5752479 | 0.661639 | 5.960712 | 0.3806064
137 | 0.5752479 | 0.685269 | 6.173594 | 0.3941995
138 | 0.5688205 | 0.6695157 | 6.031673 | 0.3808342
139 | 0.5704274 | 0.6695157 | 6.031673 | 0.38191
140 | 0.5688205 | 0.6773923 | 6.102634 | 0.3853146
141 | 0.5656068 | 0.6931456 | 6.244555 | 0.3920479
142 | 0.5688205 | 0.7010223 | 6.315516 | 0.3987559
143 | 0.564 | 0.6931456 | 6.244555 | 0.3909341
144 | 0.5591795 | 0.7167756 | 6.457438 | 0.4008062
145 | 0.5575726 | 0.7167756 | 6.457438 | 0.3996545
146 | 0.554359 | 0.7088989 | 6.386477 | 0.3929845
147 | 0.5511453 | 0.7246523 | 6.528399 | 0.3993887
148 | 0.5431111 | 0.7325289 | 6.59936 | 0.3978446
149 | 0.5495385 | 0.7482822 | 6.741281 | 0.4112099
150 | 0.5447179 | 0.7010223 | 6.315516 | 0.3818594
151 | 0.5431111 | 0.7561589 | 6.812242 | 0.4106783
152 | 0.5431111 | 0.7246523 | 6.528399 | 0.3935667
153 | 0.5415043 | 0.7246523 | 6.528399 | 0.3924023
154 | 0.5415043 | 0.7404056 | 6.67032 | 0.4009328
155 | 0.5366838 | 0.7482822 | 6.741281 | 0.4015909
156 | 0.5382906 | 0.7482822 | 6.741281 | 0.4027933
157 | 0.5334701 | 0.7482822 | 6.741281 | 0.3991862
158 | 0.5302564 | 0.7719122 | 6.954164 | 0.4093114
159 | 0.5318632 | 0.7482822 | 6.741281 | 0.3979838
160 | 0.5174017 | 0.7797888 | 7.025125 | 0.4034641
161 | 0.5109744 | 0.7876655 | 7.096086 | 0.4024769
162 | 0.5093675 | 0.8270488 | 7.45089 | 0.4212718
163 | 0.5061538 | 0.8270488 | 7.45089 | 0.4186139
164 | 0.5013333 | 0.7955421 | 7.167046 | 0.3988318
165 | 0.5029402 | 0.8428021 | 7.592812 | 0.423879
166 | 0.5013333 | 0.8428021 | 7.592812 | 0.4225248
167 | 0.4965128 | 0.8428021 | 7.592812 | 0.418462
168 | 0.4916923 | 0.8349254 | 7.521851 | 0.4105264
169 | 0.4900855 | 0.8506787 | 7.663772 | 0.4169053
170 | 0.4884786 | 0.8743087 | 7.876655 | 0.4270811
171 | 0.4868718 | 0.8506787 | 7.663772 | 0.4141715
172 | 0.4900855 | 0.8428021 | 7.592812 | 0.4130451
173 | 0.4836581 | 0.866432 | 7.805694 | 0.4190569
174 | 0.4772308 | 0.8821854 | 7.947616 | 0.421006
175 | 0.4772308 | 0.8979387 | 8.089538 | 0.428524
176 | 0.4675897 | 0.890062 | 8.018577 | 0.4161839
177 | 0.4643761 | 0.890062 | 8.018577 | 0.4133235
178 | 0.4611624 | 0.9215686 | 8.30242 | 0.4249928
179 | 0.4627692 | 0.9215686 | 8.30242 | 0.4264736
180 | 0.4595556 | 0.9215686 | 8.30242 | 0.423512
181 | 0.4531282 | 0.9373219 | 8.444342 | 0.424727
182 | 0.4499145 | 0.9373219 | 8.444342 | 0.4217148
183 | 0.4515214 | 0.9373219 | 8.444342 | 0.4232209
184 | 0.445094 | 0.9451986 | 8.515303 | 0.4207022
185 | 0.4402735 | 0.9530752 | 8.586263 | 0.4196138
186 | 0.4370598 | 0.9530752 | 8.586263 | 0.4165509
187 | 0.435453 | 0.9530752 | 8.586263 | 0.4150195
188 | 0.4306325 | 0.9767052 | 8.799146 | 0.420601
189 | 0.4322393 | 0.9845819 | 8.870107 | 0.425575
190 | 0.4274188 | 0.9609519 | 8.657224 | 0.4107289
191 | 0.4225983 | 0.9530752 | 8.586263 | 0.402768
192 | 0.4370598 | 0.9609519 | 8.657224 | 0.4199935
193 | 0.4402735 | 0.9688286 | 8.728185 | 0.4265495
194 | 0.4370598 | 0.9451986 | 8.515303 | 0.4131083
195 | 0.4386667 | 0.9373219 | 8.444342 | 0.4111719
196 | 0.4370598 | 0.9451986 | 8.515303 | 0.4131083
197 | 0.4322393 | 0.9609519 | 8.657224 | 0.4153612
198 | 0.4306325 | 0.9845819 | 8.870107 | 0.4239929
199 | 0.4290256 | 0.9845819 | 8.870107 | 0.4224109
200 | 0.4225983 | 0.9767052 | 8.799146 | 0.412754
201 | 0.4225983 | 1.000335 | 9.012029 | 0.4227399
202 | 0.4161709 | 0.9767052 | 8.799146 | 0.4064763
203 | 0.4097436 | 1.016088 | 9.15395 | 0.4163357
204 | 0.4097436 | 1.016088 | 9.15395 | 0.4163357
205 | 0.4081368 | 1.016088 | 9.15395 | 0.4147031
206 | 0.4017094 | 1.016088 | 9.15395 | 0.4081723
207 | 0.4001026 | 1.039718 | 9.366833 | 0.415994
208 | 0.3904615 | 1.039718 | 9.366833 | 0.4059701
209 | 0.3808205 | 1.094855 | 9.863559 | 0.4169433
210 | 0.3776068 | 1.086978 | 9.792598 | 0.4104505
211 | 0.3727863 | 1.094855 | 9.863559 | 0.408147
212 | 0.3679658 | 1.110608 | 10.00548 | 0.4086659
213 | 0.3631453 | 1.094855 | 9.863559 | 0.3975915
214 | 0.3599316 | 1.118485 | 10.07644 | 0.4025781
215 | 0.3599316 | 1.118485 | 10.07644 | 0.4025781
216 | 0.3502906 | 1.134238 | 10.21836 | 0.397313
217 | 0.3438632 | 1.142115 | 10.28932 | 0.3927314
218 | 0.3406496 | 1.149992 | 10.36028 | 0.3917442
219 | 0.3406496 | 1.181498 | 10.64413 | 0.4024769
220 | 0.3310085 | 1.189375 | 10.71509 | 0.3936933
221 | 0.3277949 | 1.181498 | 10.64413 | 0.3872891
222 | 0.3245812 | 1.189375 | 10.71509 | 0.3860487
223 | 0.3229744 | 1.197252 | 10.78605 | 0.3866816
224 | 0.2924444 | 1.276018 | 11.49566 | 0.3731644
225 | 0.2683419 | 1.299648 | 11.70854 | 0.34875
226 | 0.2619145 | 1.315401 | 11.85046 | 0.3445227
227 | 0.2538803 | 1.315401 | 11.85046 | 0.3339546
228 | 0.2506667 | 1.339031 | 12.06335 | 0.3356505
229 | 0.2442393 | 1.331155 | 11.99238 | 0.3251203
230 | 0.237812 | 1.362661 | 12.27623 | 0.3240572
231 | 0.2329915 | 1.362661 | 12.27623 | 0.3174884
232 | 0.2185299 | 1.362661 | 12.27623 | 0.2977823
233 | 0.2121026 | 1.402045 | 12.63103 | 0.2973773
234 | 0.2040684 | 1.402045 | 12.63103 | 0.286113
235 | 0.2024615 | 1.394168 | 12.56007 | 0.2822654
236 | 0.1928205 | 1.433551 | 12.91488 | 0.2764181
237 | 0.188 | 1.425675 | 12.84391 | 0.2680268
238 | 0.178359 | 1.441428 | 12.98584 | 0.2570916
239 | 0.1767521 | 1.449305 | 13.0568 | 0.2561677
240 | 0.1462222 | 1.472934 | 13.26968 | 0.2153758
241 | 0.1317607 | 1.512318 | 13.62448 | 0.199264
242 | 0.1237265 | 1.528071 | 13.76641 | 0.1890629
243 | 0.1156923 | 1.535948 | 13.83737 | 0.1776973
244 | 0.1044444 | 1.575331 | 14.19217 | 0.1645346
245 | 0.09962393 | 1.551701 | 13.97929 | 0.1545866
246 | 0.09158974 | 1.575331 | 14.19217 | 0.1442842
247 | 0.08837607 | 1.598961 | 14.40505 | 0.1413099
248 | 0.07070085 | 1.591084 | 14.33409 | 0.112491
249 | 0.05784615 | 1.614714 | 14.54698 | 0.09340501
250 | 0.04981197 | 1.614714 | 14.54698 | 0.08043209
251 | 0.03535043 | 1.661974 | 14.97274 | 0.0587515
252 | 0.03213675 | 1.661974 | 14.97274 | 0.05341045
253 | 0.02088889 | 1.685604 | 15.18562 | 0.0352104
254 | 0.01446154 | 1.685604 | 15.18562 | 0.02437643
255 | 0.008034188 | 1.685604 | 15.18562 | 0.01354246