## Summary
0
Time | 2023-08-24 15:14
ID | 1764_08242023_LM
Pixel | 3
Pixel Area | 0.058
Irradiance | 100
Panel Temperature | 0
Voc | 0.9737436
Isc | 0.6222557
Vmp | 0.6764786
Imp | 0.2835596
Pmp | 0.191822
FF | 0.316581
Eff | 0.03307276

## Data
| Voltage | Current | Current Density | Power
0 | 0.9737436 | 0.007876655 | 0.1358044 | 0.007669842
1 | 0.9801709 | 0.01575331 | 0.2716088 | 0.01544094
2 | 0.9721368 | 0.01575331 | 0.2716088 | 0.01531437
3 | 0.9737436 | 0 | 0 | 0
4 | 0.9721368 | 0.01575331 | 0.2716088 | 0.01531437
5 | 0.9721368 | 0.02362996 | 0.4074132 | 0.02297156
6 | 0.9721368 | 0.007876655 | 0.1358044 | 0.007657186
7 | 0.9721368 | 0.007876655 | 0.1358044 | 0.007657186
8 | 0.9769573 | 0.01575331 | 0.2716088 | 0.01539031
9 | 0.9721368 | 0.01575331 | 0.2716088 | 0.01531437
10 | 0.9705299 | 0.01575331 | 0.2716088 | 0.01528906
11 | 0.9673162 | 0.007876655 | 0.1358044 | 0.007619216
12 | 0.9673162 | 0 | 0 | 0
13 | 0.9689231 | 0.007876655 | 0.1358044 | 0.007631873
14 | 0.9689231 | 0.007876655 | 0.1358044 | 0.007631873
15 | 0.9737436 | 0.01575331 | 0.2716088 | 0.01533968
16 | 0.9705299 | 0.007876655 | 0.1358044 | 0.007644529
17 | 0.9673162 | 0.007876655 | 0.1358044 | 0.007619216
18 | 0.9624957 | 0.007876655 | 0.1358044 | 0.007581247
19 | 0.9641026 | 0.01575331 | 0.2716088 | 0.01518781
20 | 0.9641026 | 0.007876655 | 0.1358044 | 0.007593903
21 | 0.9657094 | 0.01575331 | 0.2716088 | 0.01521312
22 | 0.9641026 | 0 | 0 | 0
23 | 0.9657094 | 0.02362996 | 0.4074132 | 0.02281968
24 | 0.9657094 | 0.01575331 | 0.2716088 | 0.01521312
25 | 0.9657094 | 0.01575331 | 0.2716088 | 0.01521312
26 | 0.9673162 | 0.007876655 | 0.1358044 | 0.007619216
27 | 0.9624957 | 0.01575331 | 0.2716088 | 0.01516249
28 | 0.9592821 | 0.007876655 | 0.1358044 | 0.007555934
29 | 0.9624957 | 0.02362996 | 0.4074132 | 0.02274374
30 | 0.9624957 | 0.01575331 | 0.2716088 | 0.01516249
31 | 0.9673162 | 0.007876655 | 0.1358044 | 0.007619216
32 | 0.9608889 | 0.01575331 | 0.2716088 | 0.01513718
33 | 0.9657094 | 0.007876655 | 0.1358044 | 0.00760656
34 | 0.9576752 | 0.01575331 | 0.2716088 | 0.01508655
35 | 0.9592821 | 0.007876655 | 0.1358044 | 0.007555934
36 | 0.9608889 | 0.01575331 | 0.2716088 | 0.01513718
37 | 0.9576752 | 0.02362996 | 0.4074132 | 0.02262983
38 | 0.9576752 | 0.01575331 | 0.2716088 | 0.01508655
39 | 0.9576752 | 0 | 0 | 0
40 | 0.9641026 | 0.01575331 | 0.2716088 | 0.01518781
41 | 0.9592821 | 0.01575331 | 0.2716088 | 0.01511187
42 | 0.9592821 | 0 | 0 | 0
43 | 0.9641026 | 0.01575331 | 0.2716088 | 0.01518781
44 | 0.9592821 | 0.01575331 | 0.2716088 | 0.01511187
45 | 0.9576752 | 0.01575331 | 0.2716088 | 0.01508655
46 | 0.9608889 | 0.01575331 | 0.2716088 | 0.01513718
47 | 0.9560684 | 0.02362996 | 0.4074132 | 0.02259186
48 | 0.9512479 | 0.007876655 | 0.1358044 | 0.007492651
49 | 0.9528547 | 0.007876655 | 0.1358044 | 0.007505308
50 | 0.9576752 | 0 | 0 | 0
51 | 0.9560684 | 0.007876655 | 0.1358044 | 0.007530621
52 | 0.9544615 | 0.02362996 | 0.4074132 | 0.02255389
53 | 0.9608889 | 0 | 0 | 0
54 | 0.9560684 | 0.01575331 | 0.2716088 | 0.01506124
55 | 0.9560684 | 0.03150662 | 0.5432176 | 0.03012248
56 | 0.9576752 | 0.02362996 | 0.4074132 | 0.02262983
57 | 0.9528547 | 0.007876655 | 0.1358044 | 0.007505308
58 | 0.9576752 | 0 | 0 | 0
59 | 0.9560684 | 0 | 0 | 0
60 | 0.9544615 | 0.01575331 | 0.2716088 | 0.01503593
61 | 0.9560684 | 0.01575331 | 0.2716088 | 0.01506124
62 | 0.9544615 | 0.007876655 | 0.1358044 | 0.007517964
63 | 0.9528547 | 0.007876655 | 0.1358044 | 0.007505308
64 | 0.9512479 | 0.007876655 | 0.1358044 | 0.007492651
65 | 0.9560684 | 0.02362996 | 0.4074132 | 0.02259186
66 | 0.9528547 | 0.007876655 | 0.1358044 | 0.007505308
67 | 0.949641 | 0.02362996 | 0.4074132 | 0.02243998
68 | 0.9464274 | 0.02362996 | 0.4074132 | 0.02236404
69 | 0.949641 | 0.01575331 | 0.2716088 | 0.01495999
70 | 0.9480342 | 0.007876655 | 0.1358044 | 0.007467338
71 | 0.9544615 | 0.02362996 | 0.4074132 | 0.02255389
72 | 0.9480342 | 0.01575331 | 0.2716088 | 0.01493468
73 | 0.9512479 | 0.02362996 | 0.4074132 | 0.02247795
74 | 0.9480342 | 0.007876655 | 0.1358044 | 0.007467338
75 | 0.9464274 | 0 | 0 | 0
76 | 0.9480342 | 0.01575331 | 0.2716088 | 0.01493468
77 | 0.9512479 | 0.007876655 | 0.1358044 | 0.007492651
78 | 0.9528547 | 0.007876655 | 0.1358044 | 0.007505308
79 | 0.9480342 | 0.007876655 | 0.1358044 | 0.007467338
80 | 0.9464274 | 0.007876655 | 0.1358044 | 0.007454682
81 | 0.949641 | 0.01575331 | 0.2716088 | 0.01495999
82 | 0.9448205 | 0.01575331 | 0.2716088 | 0.01488405
83 | 0.949641 | 0.01575331 | 0.2716088 | 0.01495999
84 | 0.9464274 | 0.007876655 | 0.1358044 | 0.007454682
85 | 0.949641 | 0.01575331 | 0.2716088 | 0.01495999
86 | 0.9512479 | 0.007876655 | 0.1358044 | 0.007492651
87 | 0.9512479 | 0.007876655 | 0.1358044 | 0.007492651
88 | 0.9464274 | 0.01575331 | 0.2716088 | 0.01490936
89 | 0.9464274 | 0.01575331 | 0.2716088 | 0.01490936
90 | 0.949641 | 0.01575331 | 0.2716088 | 0.01495999
91 | 0.9480342 | 0.01575331 | 0.2716088 | 0.01493468
92 | 0.9416068 | 0.01575331 | 0.2716088 | 0.01483342
93 | 0.94 | 0.02362996 | 0.4074132 | 0.02221217
94 | 0.9480342 | 0.03150662 | 0.5432176 | 0.02986935
95 | 0.9464274 | 0.01575331 | 0.2716088 | 0.01490936
96 | 0.9448205 | 0.01575331 | 0.2716088 | 0.01488405
97 | 0.9448205 | 0.02362996 | 0.4074132 | 0.02232608
98 | 0.9432137 | 0.01575331 | 0.2716088 | 0.01485874
99 | 0.9432137 | 0.007876655 | 0.1358044 | 0.007429369
100 | 0.9464274 | 0.01575331 | 0.2716088 | 0.01490936
101 | 0.9416068 | 0.007876655 | 0.1358044 | 0.007416712
102 | 0.9448205 | 0.01575331 | 0.2716088 | 0.01488405
103 | 0.9432137 | 0.02362996 | 0.4074132 | 0.02228811
104 | 0.9448205 | 0.01575331 | 0.2716088 | 0.01488405
105 | 0.9464274 | 0.01575331 | 0.2716088 | 0.01490936
106 | 0.9448205 | 0.02362996 | 0.4074132 | 0.02232608
107 | 0.9448205 | 0.01575331 | 0.2716088 | 0.01488405
108 | 0.9464274 | 0.01575331 | 0.2716088 | 0.01490936
109 | 0.9432137 | 0.007876655 | 0.1358044 | 0.007429369
110 | 0.9448205 | 0.01575331 | 0.2716088 | 0.01488405
111 | 0.9432137 | 0.02362996 | 0.4074132 | 0.02228811
112 | 0.9464274 | 0.007876655 | 0.1358044 | 0.007454682
113 | 0.9416068 | 0.02362996 | 0.4074132 | 0.02225014
114 | 0.9448205 | 0 | 0 | 0
115 | 0.9448205 | 0.007876655 | 0.1358044 | 0.007442025
116 | 0.9432137 | 0.007876655 | 0.1358044 | 0.007429369
117 | 0.9464274 | 0.01575331 | 0.2716088 | 0.01490936
118 | 0.9448205 | 0.01575331 | 0.2716088 | 0.01488405
119 | 0.9480342 | 0.01575331 | 0.2716088 | 0.01493468
120 | 0.9432137 | 0.01575331 | 0.2716088 | 0.01485874
121 | 0.9416068 | 0.01575331 | 0.2716088 | 0.01483342
122 | 0.9416068 | 0.007876655 | 0.1358044 | 0.007416712
123 | 0.9383932 | 0.03150662 | 0.5432176 | 0.0295656
124 | 0.94 | 0.02362996 | 0.4074132 | 0.02221217
125 | 0.9416068 | 0.02362996 | 0.4074132 | 0.02225014
126 | 0.9367863 | 0.007876655 | 0.1358044 | 0.007378743
127 | 0.9448205 | 0.02362996 | 0.4074132 | 0.02232608
128 | 0.6764786 | 0.2835596 | 4.888958 | 0.191822
129 | 0.514188 | 0.3702028 | 6.382807 | 0.1903538
130 | 0.4483077 | 0.4253394 | 7.333437 | 0.1906829
131 | 0.4145641 | 0.4174627 | 7.197633 | 0.1730651
132 | 0.4065299 | 0.4410927 | 7.605046 | 0.1793174
133 | 0.3920684 | 0.433216 | 7.469242 | 0.1698503
134 | 0.3872479 | 0.4253394 | 7.333437 | 0.1647118
135 | 0.3808205 | 0.4489693 | 7.740851 | 0.1709767
136 | 0.3824274 | 0.4489693 | 7.740851 | 0.1716982
137 | 0.3776068 | 0.433216 | 7.469242 | 0.1635853
138 | 0.3743932 | 0.4489693 | 7.740851 | 0.168091
139 | 0.3743932 | 0.456846 | 7.876655 | 0.17104
140 | 0.3727863 | 0.4410927 | 7.605046 | 0.1644333
141 | 0.3679658 | 0.4489693 | 7.740851 | 0.1652054
142 | 0.3679658 | 0.433216 | 7.469242 | 0.1594087
143 | 0.366359 | 0.433216 | 7.469242 | 0.1587126
144 | 0.3631453 | 0.4410927 | 7.605046 | 0.1601807
145 | 0.3535043 | 0.433216 | 7.469242 | 0.1531437
146 | 0.3551111 | 0.456846 | 7.876655 | 0.1622311
147 | 0.3502906 | 0.4410927 | 7.605046 | 0.1545106
148 | 0.3470769 | 0.4725993 | 8.148264 | 0.1640283
149 | 0.3454701 | 0.456846 | 7.876655 | 0.1578266
150 | 0.3470769 | 0.4647226 | 8.012459 | 0.1612945
151 | 0.3438632 | 0.4647226 | 8.012459 | 0.159801
152 | 0.3390427 | 0.4489693 | 7.740851 | 0.1522198
153 | 0.3374359 | 0.4725993 | 8.148264 | 0.159472
154 | 0.3374359 | 0.4647226 | 8.012459 | 0.1568141
155 | 0.3374359 | 0.4489693 | 7.740851 | 0.1514984
156 | 0.3294017 | 0.456846 | 7.876655 | 0.1504858
157 | 0.3358291 | 0.4647226 | 8.012459 | 0.1560674
158 | 0.3294017 | 0.480476 | 8.284068 | 0.1582696
159 | 0.3277949 | 0.480476 | 8.284068 | 0.1574976
160 | 0.3133333 | 0.480476 | 8.284068 | 0.1505491
161 | 0.306906 | 0.480476 | 8.284068 | 0.1474609
162 | 0.3052991 | 0.4962293 | 8.555677 | 0.1514984
163 | 0.3020855 | 0.4725993 | 8.148264 | 0.1427654
164 | 0.3020855 | 0.5041059 | 8.691481 | 0.1522831
165 | 0.297265 | 0.4725993 | 8.148264 | 0.1404872
166 | 0.2956581 | 0.5119826 | 8.827286 | 0.1513718
167 | 0.2908376 | 0.480476 | 8.284068 | 0.1397405
168 | 0.2956581 | 0.5041059 | 8.691481 | 0.149043
169 | 0.2876239 | 0.480476 | 8.284068 | 0.1381964
170 | 0.2844103 | 0.5119826 | 8.827286 | 0.1456131
171 | 0.2779829 | 0.4725993 | 8.148264 | 0.1313745
172 | 0.2811966 | 0.4883526 | 8.419873 | 0.1373231
173 | 0.2795897 | 0.5041059 | 8.691481 | 0.1409428
174 | 0.2779829 | 0.5198592 | 8.96309 | 0.144512
175 | 0.2779829 | 0.5119826 | 8.827286 | 0.1423224
176 | 0.2683419 | 0.5198592 | 8.96309 | 0.1395
177 | 0.2635214 | 0.5277359 | 9.098894 | 0.1390697
178 | 0.2587009 | 0.5041059 | 8.691481 | 0.1304126
179 | 0.257094 | 0.5119826 | 8.827286 | 0.1316277
180 | 0.2522735 | 0.5277359 | 9.098894 | 0.1331338
181 | 0.247453 | 0.5119826 | 8.827286 | 0.1266916
182 | 0.2506667 | 0.5119826 | 8.827286 | 0.128337
183 | 0.2490598 | 0.5277359 | 9.098894 | 0.1314378
184 | 0.247453 | 0.5041059 | 8.691481 | 0.1247425
185 | 0.2410256 | 0.5198592 | 8.96309 | 0.1252994
186 | 0.237812 | 0.5198592 | 8.96309 | 0.1236287
187 | 0.237812 | 0.5356125 | 9.234699 | 0.1273751
188 | 0.2313846 | 0.5198592 | 8.96309 | 0.1202874
189 | 0.2265641 | 0.5198592 | 8.96309 | 0.1177814
190 | 0.2281709 | 0.5356125 | 9.234699 | 0.1222112
191 | 0.2281709 | 0.5277359 | 9.098894 | 0.120414
192 | 0.237812 | 0.5198592 | 8.96309 | 0.1236287
193 | 0.237812 | 0.5198592 | 8.96309 | 0.1236287
194 | 0.2394188 | 0.5356125 | 9.234699 | 0.1282357
195 | 0.2345983 | 0.5277359 | 9.098894 | 0.1238059
196 | 0.2345983 | 0.5277359 | 9.098894 | 0.1238059
197 | 0.2362051 | 0.5198592 | 8.96309 | 0.1227934
198 | 0.2345983 | 0.5356125 | 9.234699 | 0.1256538
199 | 0.2297778 | 0.5198592 | 8.96309 | 0.1194521
200 | 0.2249573 | 0.5356125 | 9.234699 | 0.1204899
201 | 0.2249573 | 0.5198592 | 8.96309 | 0.1169461
202 | 0.2233504 | 0.5434892 | 9.370503 | 0.1213885
203 | 0.2185299 | 0.5277359 | 9.098894 | 0.1153261
204 | 0.2137094 | 0.5434892 | 9.370503 | 0.1161487
205 | 0.2104957 | 0.5513658 | 9.506308 | 0.1160602
206 | 0.2104957 | 0.5356125 | 9.234699 | 0.1127441
207 | 0.2088889 | 0.5434892 | 9.370503 | 0.1135289
208 | 0.1992479 | 0.5277359 | 9.098894 | 0.1051502
209 | 0.1928205 | 0.5592425 | 9.642112 | 0.1078334
210 | 0.1896068 | 0.5671192 | 9.777916 | 0.1075297
211 | 0.1863932 | 0.5513658 | 9.506308 | 0.1027708
212 | 0.1831795 | 0.5513658 | 9.506308 | 0.1009989
213 | 0.1815726 | 0.5356125 | 9.234699 | 0.09725259
214 | 0.1767521 | 0.5434892 | 9.370503 | 0.09606288
215 | 0.178359 | 0.5592425 | 9.642112 | 0.09974592
216 | 0.1687179 | 0.5434892 | 9.370503 | 0.09169638
217 | 0.1671111 | 0.5828725 | 10.04953 | 0.09740447
218 | 0.1638974 | 0.5513658 | 9.506308 | 0.09036745
219 | 0.1622906 | 0.5592425 | 9.642112 | 0.0907598
220 | 0.1590769 | 0.5513658 | 9.506308 | 0.08770958
221 | 0.1542564 | 0.5749958 | 9.913721 | 0.08869679
222 | 0.1510427 | 0.5513658 | 9.506308 | 0.08327981
223 | 0.1494359 | 0.5434892 | 9.370503 | 0.08121679
224 | 0.1333675 | 0.5828725 | 10.04953 | 0.07773626
225 | 0.1269402 | 0.5671192 | 9.777916 | 0.0719902
226 | 0.118906 | 0.5828725 | 10.04953 | 0.06930702
227 | 0.109265 | 0.5907491 | 10.18533 | 0.06454818
228 | 0.109265 | 0.5828725 | 10.04953 | 0.06368754
229 | 0.1044444 | 0.5907491 | 10.18533 | 0.06170046
230 | 0.1028376 | 0.5749958 | 9.913721 | 0.05913119
231 | 0.09962393 | 0.5828725 | 10.04953 | 0.05806805
232 | 0.09158974 | 0.6143791 | 10.59274 | 0.05627082
233 | 0.08516239 | 0.5907491 | 10.18533 | 0.05030961
234 | 0.08516239 | 0.6143791 | 10.59274 | 0.05232199
235 | 0.08676923 | 0.6143791 | 10.59274 | 0.0533092
236 | 0.08194872 | 0.5907491 | 10.18533 | 0.04841113
237 | 0.07873504 | 0.5907491 | 10.18533 | 0.04651266
238 | 0.07070085 | 0.6065024 | 10.45694 | 0.04288024
239 | 0.07552137 | 0.5828725 | 10.04953 | 0.04401933
240 | 0.05945299 | 0.5986258 | 10.32113 | 0.03559009
241 | 0.0514188 | 0.6143791 | 10.59274 | 0.03159064
242 | 0.04820513 | 0.6065024 | 10.45694 | 0.02923653
243 | 0.04177778 | 0.6065024 | 10.45694 | 0.02533832
244 | 0.04338462 | 0.6065024 | 10.45694 | 0.02631287
245 | 0.03695726 | 0.6301324 | 10.86435 | 0.02328797
246 | 0.03213675 | 0.6143791 | 10.59274 | 0.01974415
247 | 0.03052991 | 0.6143791 | 10.59274 | 0.01875694
248 | 0.02410256 | 0.6301324 | 10.86435 | 0.01518781
249 | 0.02088889 | 0.6222557 | 10.72855 | 0.01299823
250 | 0.01767521 | 0.6065024 | 10.45694 | 0.01072006
251 | 0.01124786 | 0.6143791 | 10.59274 | 0.006910452
252 | 0.009641026 | 0.6458857 | 11.13596 | 0.006227001
253 | 0.00642735 | 0.6537624 | 11.27176 | 0.00420196
254 | 0.003213675 | 0.6222557 | 10.72855 | 0.001999728
255 | 0.004820513 | 0.6222557 | 10.72855 | 0.002999592