## Summary
0
Time | 2023-08-24 15:14
ID | 1764_08242023_LM
Pixel | 4
Pixel Area | 0.058
Irradiance | 100
Panel Temperature | 0
Voc | 0.9946325
Isc | 0.9530752
Vmp | 0.504547
Imp | 0.5986258
Pmp | 0.3020348
FF | 0.3186157
Eff | 0.05207497

## Data
| Voltage | Current | Current Density | Power
0 | 0.9946325 | 0 | 0 | 0
1 | 0.9914188 | 0.007876655 | 0.1358044 | 0.007809064
2 | 0.9962393 | 0.01575331 | 0.2716088 | 0.01569407
3 | 0.9946325 | 0.03150662 | 0.5432176 | 0.03133751
4 | 0.9946325 | 0.02362996 | 0.4074132 | 0.02350313
5 | 0.9946325 | 0.007876655 | 0.1358044 | 0.007834377
6 | 0.9978462 | 0.01575331 | 0.2716088 | 0.01571938
7 | 0.9914188 | 0.007876655 | 0.1358044 | 0.007809064
8 | 0.999453 | 0.007876655 | 0.1358044 | 0.007872346
9 | 0.9914188 | 0.01575331 | 0.2716088 | 0.01561813
10 | 0.9946325 | 0.02362996 | 0.4074132 | 0.02350313
11 | 0.9946325 | 0.007876655 | 0.1358044 | 0.007834377
12 | 0.9914188 | 0.007876655 | 0.1358044 | 0.007809064
13 | 0.9914188 | 0.02362996 | 0.4074132 | 0.02342719
14 | 0.9946325 | 0.03938327 | 0.679022 | 0.03917188
15 | 0.9930256 | 0.007876655 | 0.1358044 | 0.00782172
16 | 0.9946325 | 0.007876655 | 0.1358044 | 0.007834377
17 | 0.9930256 | 0.01575331 | 0.2716088 | 0.01564344
18 | 0.9914188 | 0.007876655 | 0.1358044 | 0.007809064
19 | 0.9946325 | 0.01575331 | 0.2716088 | 0.01566875
20 | 0.9914188 | 0.01575331 | 0.2716088 | 0.01561813
21 | 0.9930256 | 0.01575331 | 0.2716088 | 0.01564344
22 | 0.9882051 | 0.01575331 | 0.2716088 | 0.0155675
23 | 0.9914188 | 0.02362996 | 0.4074132 | 0.02342719
24 | 0.989812 | 0 | 0 | 0
25 | 0.9930256 | 0.01575331 | 0.2716088 | 0.01564344
26 | 0.9914188 | 0.02362996 | 0.4074132 | 0.02342719
27 | 0.989812 | 0 | 0 | 0
28 | 0.989812 | 0.007876655 | 0.1358044 | 0.007796407
29 | 0.989812 | 0.007876655 | 0.1358044 | 0.007796407
30 | 0.989812 | 0.01575331 | 0.2716088 | 0.01559281
31 | 0.9882051 | 0.01575331 | 0.2716088 | 0.0155675
32 | 0.9849915 | 0.01575331 | 0.2716088 | 0.01551688
33 | 0.9849915 | 0.01575331 | 0.2716088 | 0.01551688
34 | 0.989812 | 0 | 0 | 0
35 | 0.9849915 | 0.01575331 | 0.2716088 | 0.01551688
36 | 0.9833846 | 0.02362996 | 0.4074132 | 0.02323734
37 | 0.9849915 | 0.007876655 | 0.1358044 | 0.007758438
38 | 0.9882051 | 0.03938327 | 0.679022 | 0.03891875
39 | 0.9914188 | 0.007876655 | 0.1358044 | 0.007809064
40 | 0.9914188 | 0.02362996 | 0.4074132 | 0.02342719
41 | 0.9882051 | 0.007876655 | 0.1358044 | 0.007783751
42 | 0.9914188 | 0.02362996 | 0.4074132 | 0.02342719
43 | 0.9817778 | 0.01575331 | 0.2716088 | 0.01546625
44 | 0.9849915 | 0.02362996 | 0.4074132 | 0.02327531
45 | 0.9833846 | 0 | 0 | 0
46 | 0.9865983 | 0.01575331 | 0.2716088 | 0.01554219
47 | 0.9865983 | 0.01575331 | 0.2716088 | 0.01554219
48 | 0.9817778 | 0.007876655 | 0.1358044 | 0.007733125
49 | 0.9865983 | 0.007876655 | 0.1358044 | 0.007771094
50 | 0.9817778 | 0.01575331 | 0.2716088 | 0.01546625
51 | 0.9849915 | 0.007876655 | 0.1358044 | 0.007758438
52 | 0.9833846 | 0 | 0 | 0
53 | 0.9849915 | 0.007876655 | 0.1358044 | 0.007758438
54 | 0.9849915 | 0.007876655 | 0.1358044 | 0.007758438
55 | 0.9833846 | 0 | 0 | 0
56 | 0.9833846 | 0.01575331 | 0.2716088 | 0.01549156
57 | 0.9817778 | 0.02362996 | 0.4074132 | 0.02319937
58 | 0.9817778 | 0.007876655 | 0.1358044 | 0.007733125
59 | 0.9785641 | 0.01575331 | 0.2716088 | 0.01541562
60 | 0.9833846 | 0.01575331 | 0.2716088 | 0.01549156
61 | 0.9769573 | 0.007876655 | 0.1358044 | 0.007695155
62 | 0.9833846 | 0.007876655 | 0.1358044 | 0.007745781
63 | 0.9817778 | 0.02362996 | 0.4074132 | 0.02319937
64 | 0.9785641 | 0.007876655 | 0.1358044 | 0.007707812
65 | 0.9817778 | 0.01575331 | 0.2716088 | 0.01546625
66 | 0.9785641 | 0.02362996 | 0.4074132 | 0.02312344
67 | 0.9785641 | 0.01575331 | 0.2716088 | 0.01541562
68 | 0.9801709 | 0.007876655 | 0.1358044 | 0.007720468
69 | 0.9801709 | 0.01575331 | 0.2716088 | 0.01544094
70 | 0.9769573 | 0.007876655 | 0.1358044 | 0.007695155
71 | 0.9785641 | 0.01575331 | 0.2716088 | 0.01541562
72 | 0.9769573 | 0.007876655 | 0.1358044 | 0.007695155
73 | 0.9817778 | 0 | 0 | 0
74 | 0.9817778 | 0.007876655 | 0.1358044 | 0.007733125
75 | 0.9849915 | 0.02362996 | 0.4074132 | 0.02327531
76 | 0.9769573 | 0.01575331 | 0.2716088 | 0.01539031
77 | 0.9817778 | 0.007876655 | 0.1358044 | 0.007733125
78 | 0.9753504 | 0 | 0 | 0
79 | 0.9769573 | 0.02362996 | 0.4074132 | 0.02308547
80 | 0.9801709 | 0.01575331 | 0.2716088 | 0.01544094
81 | 0.9769573 | 0.01575331 | 0.2716088 | 0.01539031
82 | 0.9737436 | 0.02362996 | 0.4074132 | 0.02300953
83 | 0.9753504 | 0.02362996 | 0.4074132 | 0.0230475
84 | 0.9817778 | 0.01575331 | 0.2716088 | 0.01546625
85 | 0.9769573 | 0.02362996 | 0.4074132 | 0.02308547
86 | 0.9753504 | 0.02362996 | 0.4074132 | 0.0230475
87 | 0.9801709 | 0.03150662 | 0.5432176 | 0.03088187
88 | 0.9769573 | 0.02362996 | 0.4074132 | 0.02308547
89 | 0.9769573 | 0.007876655 | 0.1358044 | 0.007695155
90 | 0.9785641 | 0.007876655 | 0.1358044 | 0.007707812
91 | 0.9737436 | 0.007876655 | 0.1358044 | 0.007669842
92 | 0.9721368 | 0.02362996 | 0.4074132 | 0.02297156
93 | 0.9737436 | 0 | 0 | 0
94 | 0.9705299 | 0.007876655 | 0.1358044 | 0.007644529
95 | 0.9769573 | 0.01575331 | 0.2716088 | 0.01539031
96 | 0.9753504 | 0.007876655 | 0.1358044 | 0.007682499
97 | 0.9753504 | 0.01575331 | 0.2716088 | 0.015365
98 | 0.9753504 | 0.02362996 | 0.4074132 | 0.0230475
99 | 0.9737436 | 0.01575331 | 0.2716088 | 0.01533968
100 | 0.9753504 | 0.02362996 | 0.4074132 | 0.0230475
101 | 0.9721368 | 0.01575331 | 0.2716088 | 0.01531437
102 | 0.9737436 | 0.007876655 | 0.1358044 | 0.007669842
103 | 0.9737436 | 0.02362996 | 0.4074132 | 0.02300953
104 | 0.9769573 | 0.01575331 | 0.2716088 | 0.01539031
105 | 0.9769573 | 0.01575331 | 0.2716088 | 0.01539031
106 | 0.9769573 | 0.01575331 | 0.2716088 | 0.01539031
107 | 0.9753504 | 0.02362996 | 0.4074132 | 0.0230475
108 | 0.9737436 | 0.01575331 | 0.2716088 | 0.01533968
109 | 0.9721368 | 0.01575331 | 0.2716088 | 0.01531437
110 | 0.9769573 | 0.02362996 | 0.4074132 | 0.02308547
111 | 0.9769573 | 0.01575331 | 0.2716088 | 0.01539031
112 | 0.9785641 | 0.007876655 | 0.1358044 | 0.007707812
113 | 0.9753504 | 0.01575331 | 0.2716088 | 0.015365
114 | 0.9737436 | 0.007876655 | 0.1358044 | 0.007669842
115 | 0.9721368 | 0.007876655 | 0.1358044 | 0.007657186
116 | 0.9721368 | 0.03150662 | 0.5432176 | 0.03062874
117 | 0.9737436 | 0.01575331 | 0.2716088 | 0.01533968
118 | 0.9753504 | 0.01575331 | 0.2716088 | 0.015365
119 | 0.9737436 | 0.03150662 | 0.5432176 | 0.03067937
120 | 0.9721368 | 0.02362996 | 0.4074132 | 0.02297156
121 | 0.9689231 | 0.01575331 | 0.2716088 | 0.01526375
122 | 0.9753504 | 0.01575331 | 0.2716088 | 0.015365
123 | 0.9705299 | 0 | 0 | 0
124 | 0.9753504 | 0 | 0 | 0
125 | 0.9689231 | 0.007876655 | 0.1358044 | 0.007631873
126 | 0.9753504 | 0.007876655 | 0.1358044 | 0.007682499
127 | 0.9721368 | 0.01575331 | 0.2716088 | 0.01531437
128 | 0.7455726 | 0.3465728 | 5.975393 | 0.2583952
129 | 0.6170256 | 0.4725993 | 8.148264 | 0.2916059
130 | 0.5559658 | 0.5356125 | 9.234699 | 0.2977823
131 | 0.5302564 | 0.5671192 | 9.777916 | 0.3007186
132 | 0.5174017 | 0.5513658 | 9.506308 | 0.2852776
133 | 0.5093675 | 0.5749958 | 9.913721 | 0.2928842
134 | 0.5109744 | 0.5671192 | 9.777916 | 0.2897833
135 | 0.504547 | 0.5828725 | 10.04953 | 0.2940866
136 | 0.504547 | 0.5986258 | 10.32113 | 0.3020348
137 | 0.5013333 | 0.5749958 | 9.913721 | 0.2882646
138 | 0.494906 | 0.5828725 | 10.04953 | 0.2884671
139 | 0.494906 | 0.5907491 | 10.18533 | 0.2923653
140 | 0.4965128 | 0.5986258 | 10.32113 | 0.2972254
141 | 0.494906 | 0.5986258 | 10.32113 | 0.2962635
142 | 0.4900855 | 0.5907491 | 10.18533 | 0.2895176
143 | 0.4884786 | 0.6143791 | 10.59274 | 0.3001111
144 | 0.4804444 | 0.5986258 | 10.32113 | 0.2876064
145 | 0.4788376 | 0.6143791 | 10.59274 | 0.2941878
146 | 0.4724103 | 0.6143791 | 10.59274 | 0.290239
147 | 0.4756239 | 0.6143791 | 10.59274 | 0.2922134
148 | 0.4691966 | 0.5828725 | 10.04953 | 0.2734818
149 | 0.4691966 | 0.6065024 | 10.45694 | 0.2845689
150 | 0.4691966 | 0.6301324 | 10.86435 | 0.295656
151 | 0.4691966 | 0.6065024 | 10.45694 | 0.2845689
152 | 0.4611624 | 0.6143791 | 10.59274 | 0.2833285
153 | 0.4563419 | 0.6301324 | 10.86435 | 0.2875558
154 | 0.4595556 | 0.6458857 | 11.13596 | 0.2968204
155 | 0.4563419 | 0.6143791 | 10.59274 | 0.2803669
156 | 0.4531282 | 0.6301324 | 10.86435 | 0.2855308
157 | 0.454735 | 0.6458857 | 11.13596 | 0.2937069
158 | 0.4467009 | 0.6537624 | 11.27176 | 0.2920362
159 | 0.4483077 | 0.6222557 | 10.72855 | 0.278962
160 | 0.4338462 | 0.661639 | 11.40757 | 0.2870495
161 | 0.425812 | 0.6695157 | 11.54337 | 0.2850878
162 | 0.4193846 | 0.6931456 | 11.95079 | 0.2906946
163 | 0.4145641 | 0.6695157 | 11.54337 | 0.2775572
164 | 0.4193846 | 0.6773923 | 11.67918 | 0.2840879
165 | 0.4145641 | 0.6773923 | 11.67918 | 0.2808225
166 | 0.4145641 | 0.7010223 | 12.08659 | 0.2906187
167 | 0.4113504 | 0.685269 | 11.81498 | 0.2818857
168 | 0.4065299 | 0.7010223 | 12.08659 | 0.2849865
169 | 0.4017094 | 0.685269 | 11.81498 | 0.275279
170 | 0.3984957 | 0.6931456 | 11.95079 | 0.2762156
171 | 0.3968889 | 0.6931456 | 11.95079 | 0.2751018
172 | 0.3920684 | 0.7010223 | 12.08659 | 0.2748487
173 | 0.3888547 | 0.685269 | 11.81498 | 0.2664701
174 | 0.3904615 | 0.7088989 | 12.2224 | 0.2767978
175 | 0.385641 | 0.7088989 | 12.2224 | 0.2733805
176 | 0.3743932 | 0.7246523 | 12.494 | 0.2713048
177 | 0.3695726 | 0.7167756 | 12.3582 | 0.2649007
178 | 0.3695726 | 0.7404056 | 12.76561 | 0.2736336
179 | 0.3631453 | 0.7325289 | 12.62981 | 0.2660144
180 | 0.3647521 | 0.7404056 | 12.76561 | 0.2700645
181 | 0.3567179 | 0.7167756 | 12.3582 | 0.2556867
182 | 0.3502906 | 0.7482822 | 12.90142 | 0.2621162
183 | 0.3502906 | 0.7404056 | 12.76561 | 0.2593571
184 | 0.3502906 | 0.7561589 | 13.03722 | 0.2648753
185 | 0.3438632 | 0.7640355 | 13.17303 | 0.2627237
186 | 0.3406496 | 0.7404056 | 12.76561 | 0.2522188
187 | 0.3390427 | 0.7482822 | 12.90142 | 0.2536997
188 | 0.3326154 | 0.7404056 | 12.76561 | 0.2462703
189 | 0.3310085 | 0.7719122 | 13.30883 | 0.2555095
190 | 0.3245812 | 0.7482822 | 12.90142 | 0.2428783
191 | 0.326188 | 0.7640355 | 13.17303 | 0.2492192
192 | 0.3326154 | 0.7561589 | 13.03722 | 0.2515101
193 | 0.3422564 | 0.7561589 | 13.03722 | 0.2588002
194 | 0.3374359 | 0.7719122 | 13.30883 | 0.2604709
195 | 0.3374359 | 0.7640355 | 13.17303 | 0.257813
196 | 0.3390427 | 0.7640355 | 13.17303 | 0.2590407
197 | 0.3326154 | 0.7719122 | 13.30883 | 0.2567499
198 | 0.3326154 | 0.7482822 | 12.90142 | 0.2488902
199 | 0.3326154 | 0.7561589 | 13.03722 | 0.2515101
200 | 0.3245812 | 0.7797888 | 13.44464 | 0.2531048
201 | 0.3213675 | 0.7719122 | 13.30883 | 0.2480675
202 | 0.3181538 | 0.7797888 | 13.44464 | 0.2480928
203 | 0.3181538 | 0.7482822 | 12.90142 | 0.2380689
204 | 0.3101197 | 0.7797888 | 13.44464 | 0.2418278
205 | 0.3052991 | 0.7482822 | 12.90142 | 0.2284499
206 | 0.3085128 | 0.7797888 | 13.44464 | 0.2405749
207 | 0.3036923 | 0.7640355 | 13.17303 | 0.2320317
208 | 0.2956581 | 0.8034188 | 13.85205 | 0.2375373
209 | 0.2828034 | 0.8112955 | 13.98785 | 0.2294371
210 | 0.2779829 | 0.7876655 | 13.58044 | 0.2189575
211 | 0.2731624 | 0.7955421 | 13.71624 | 0.2173122
212 | 0.2715556 | 0.8112955 | 13.98785 | 0.2203118
213 | 0.2699487 | 0.8349254 | 14.39527 | 0.225387
214 | 0.2635214 | 0.8270488 | 14.25946 | 0.217945
215 | 0.2603077 | 0.8191721 | 14.12366 | 0.2132368
216 | 0.2538803 | 0.8112955 | 13.98785 | 0.205972
217 | 0.2490598 | 0.8349254 | 14.39527 | 0.2079464
218 | 0.2458462 | 0.8270488 | 14.25946 | 0.2033268
219 | 0.2394188 | 0.8112955 | 13.98785 | 0.1942394
220 | 0.2362051 | 0.8349254 | 14.39527 | 0.1972137
221 | 0.2362051 | 0.8112955 | 13.98785 | 0.1916321
222 | 0.2297778 | 0.8428021 | 14.53107 | 0.1936572
223 | 0.2265641 | 0.8270488 | 14.25946 | 0.1873796
224 | 0.2040684 | 0.8428021 | 14.53107 | 0.1719893
225 | 0.1847863 | 0.890062 | 15.3459 | 0.1644713
226 | 0.1751453 | 0.8506787 | 14.66687 | 0.1489924
227 | 0.1671111 | 0.8743087 | 15.07429 | 0.1461067
228 | 0.1655043 | 0.8821854 | 15.21009 | 0.1460054
229 | 0.1606838 | 0.8743087 | 15.07429 | 0.1404872
230 | 0.1558632 | 0.8743087 | 15.07429 | 0.1362726
231 | 0.1542564 | 0.890062 | 15.3459 | 0.1372978
232 | 0.1462222 | 0.8743087 | 15.07429 | 0.1278434
233 | 0.1349744 | 0.890062 | 15.3459 | 0.1201355
234 | 0.1365812 | 0.8821854 | 15.21009 | 0.1204899
235 | 0.1253333 | 0.9215686 | 15.88911 | 0.1155033
236 | 0.1237265 | 0.913692 | 15.75331 | 0.1130479
237 | 0.1124786 | 0.8979387 | 15.4817 | 0.1009989
238 | 0.1140855 | 0.913692 | 15.75331 | 0.104239
239 | 0.109265 | 0.9058153 | 15.61751 | 0.09897387
240 | 0.09319658 | 0.9058153 | 15.61751 | 0.08441889
241 | 0.08516239 | 0.9215686 | 15.88911 | 0.07848299
242 | 0.07552137 | 0.9058153 | 15.61751 | 0.06840841
243 | 0.06588034 | 0.9294453 | 16.02492 | 0.06123217
244 | 0.0642735 | 0.9373219 | 16.16072 | 0.06024497
245 | 0.05463248 | 0.9373219 | 16.16072 | 0.05120822
246 | 0.05302564 | 0.9373219 | 16.16072 | 0.0497021
247 | 0.04659829 | 0.9451986 | 16.29653 | 0.04404464
248 | 0.03374359 | 0.9373219 | 16.16072 | 0.03162861
249 | 0.03052991 | 0.9451986 | 16.29653 | 0.02885683
250 | 0.02731624 | 0.9767052 | 16.83975 | 0.02667991
251 | 0.02088889 | 0.9373219 | 16.16072 | 0.01957961
252 | 0.01767521 | 0.9924585 | 17.11135 | 0.01754192
253 | 0.01124786 | 0.9609519 | 16.56814 | 0.01080866
254 | 0.008034188 | 0.9688286 | 16.70394 | 0.007783751
255 | 0.003213675 | 0.9530752 | 16.43233 | 0.003062874