## Summary
0
Time | 2023-08-24 15:14
ID | 1764_08242023_LM
Pixel | 5
Pixel Area | 0.058
Irradiance | 100
Panel Temperature | 0
Voc | 0.9817778
Isc | 0.8821854
Vmp | 0.5816752
Imp | 0.456846
Pmp | 0.265736
FF | 0.3068155
Eff | 0.04581655

## Data
| Voltage | Current | Current Density | Power
0 | 0.9817778 | 0.01575331 | 0.2716088 | 0.01546625
1 | 0.9817778 | 0.007876655 | 0.1358044 | 0.007733125
2 | 0.9817778 | 0.007876655 | 0.1358044 | 0.007733125
3 | 0.9817778 | 0.02362996 | 0.4074132 | 0.02319937
4 | 0.9785641 | 0.01575331 | 0.2716088 | 0.01541562
5 | 0.9769573 | 0.01575331 | 0.2716088 | 0.01539031
6 | 0.9737436 | 0.02362996 | 0.4074132 | 0.02300953
7 | 0.9737436 | 0.007876655 | 0.1358044 | 0.007669842
8 | 0.9769573 | 0.01575331 | 0.2716088 | 0.01539031
9 | 0.9753504 | 0.02362996 | 0.4074132 | 0.0230475
10 | 0.9785641 | 0.01575331 | 0.2716088 | 0.01541562
11 | 0.9721368 | 0 | 0 | 0
12 | 0.9737436 | 0.007876655 | 0.1358044 | 0.007669842
13 | 0.9753504 | 0.01575331 | 0.2716088 | 0.015365
14 | 0.9769573 | 0.01575331 | 0.2716088 | 0.01539031
15 | 0.9737436 | 0.007876655 | 0.1358044 | 0.007669842
16 | 0.9705299 | 0.01575331 | 0.2716088 | 0.01528906
17 | 0.9737436 | 0.007876655 | 0.1358044 | 0.007669842
18 | 0.9689231 | 0.007876655 | 0.1358044 | 0.007631873
19 | 0.9721368 | 0.007876655 | 0.1358044 | 0.007657186
20 | 0.9641026 | 0.007876655 | 0.1358044 | 0.007593903
21 | 0.9673162 | 0.007876655 | 0.1358044 | 0.007619216
22 | 0.9673162 | 0.007876655 | 0.1358044 | 0.007619216
23 | 0.9705299 | 0.01575331 | 0.2716088 | 0.01528906
24 | 0.9689231 | 0.01575331 | 0.2716088 | 0.01526375
25 | 0.9673162 | 0.007876655 | 0.1358044 | 0.007619216
26 | 0.9641026 | 0.007876655 | 0.1358044 | 0.007593903
27 | 0.9624957 | 0.03150662 | 0.5432176 | 0.03032499
28 | 0.9689231 | 0.01575331 | 0.2716088 | 0.01526375
29 | 0.9657094 | 0.01575331 | 0.2716088 | 0.01521312
30 | 0.9689231 | 0.01575331 | 0.2716088 | 0.01526375
31 | 0.9641026 | 0.007876655 | 0.1358044 | 0.007593903
32 | 0.9657094 | 0.02362996 | 0.4074132 | 0.02281968
33 | 0.9576752 | 0.01575331 | 0.2716088 | 0.01508655
34 | 0.9641026 | 0.007876655 | 0.1358044 | 0.007593903
35 | 0.9608889 | 0.007876655 | 0.1358044 | 0.00756859
36 | 0.9608889 | 0.01575331 | 0.2716088 | 0.01513718
37 | 0.9576752 | 0 | 0 | 0
38 | 0.9641026 | 0.01575331 | 0.2716088 | 0.01518781
39 | 0.9641026 | 0.03150662 | 0.5432176 | 0.03037561
40 | 0.9560684 | 0.01575331 | 0.2716088 | 0.01506124
41 | 0.9576752 | 0.007876655 | 0.1358044 | 0.007543277
42 | 0.9641026 | 0.01575331 | 0.2716088 | 0.01518781
43 | 0.9608889 | 0.007876655 | 0.1358044 | 0.00756859
44 | 0.9624957 | 0.007876655 | 0.1358044 | 0.007581247
45 | 0.9608889 | 0.007876655 | 0.1358044 | 0.00756859
46 | 0.9608889 | 0.02362996 | 0.4074132 | 0.02270577
47 | 0.9608889 | 0.01575331 | 0.2716088 | 0.01513718
48 | 0.9560684 | 0.01575331 | 0.2716088 | 0.01506124
49 | 0.9592821 | 0.02362996 | 0.4074132 | 0.0226678
50 | 0.9624957 | 0.03150662 | 0.5432176 | 0.03032499
51 | 0.9592821 | 0.01575331 | 0.2716088 | 0.01511187
52 | 0.9592821 | 0.007876655 | 0.1358044 | 0.007555934
53 | 0.9544615 | 0.02362996 | 0.4074132 | 0.02255389
54 | 0.9560684 | 0.01575331 | 0.2716088 | 0.01506124
55 | 0.9544615 | 0.007876655 | 0.1358044 | 0.007517964
56 | 0.9576752 | 0.02362996 | 0.4074132 | 0.02262983
57 | 0.9544615 | 0.02362996 | 0.4074132 | 0.02255389
58 | 0.9544615 | 0.007876655 | 0.1358044 | 0.007517964
59 | 0.9560684 | 0 | 0 | 0
60 | 0.9560684 | 0.007876655 | 0.1358044 | 0.007530621
61 | 0.9560684 | 0.007876655 | 0.1358044 | 0.007530621
62 | 0.9560684 | 0.007876655 | 0.1358044 | 0.007530621
63 | 0.9544615 | 0.03150662 | 0.5432176 | 0.03007186
64 | 0.9528547 | 0.01575331 | 0.2716088 | 0.01501062
65 | 0.9544615 | 0.01575331 | 0.2716088 | 0.01503593
66 | 0.9544615 | 0.02362996 | 0.4074132 | 0.02255389
67 | 0.9560684 | 0.007876655 | 0.1358044 | 0.007530621
68 | 0.9544615 | 0.01575331 | 0.2716088 | 0.01503593
69 | 0.9560684 | 0.007876655 | 0.1358044 | 0.007530621
70 | 0.9528547 | 0.007876655 | 0.1358044 | 0.007505308
71 | 0.9512479 | 0.007876655 | 0.1358044 | 0.007492651
72 | 0.9512479 | 0 | 0 | 0
73 | 0.9528547 | 0.007876655 | 0.1358044 | 0.007505308
74 | 0.9480342 | 0 | 0 | 0
75 | 0.9560684 | 0 | 0 | 0
76 | 0.9528547 | 0 | 0 | 0
77 | 0.9528547 | 0.007876655 | 0.1358044 | 0.007505308
78 | 0.9560684 | 0.01575331 | 0.2716088 | 0.01506124
79 | 0.9528547 | 0.007876655 | 0.1358044 | 0.007505308
80 | 0.9528547 | 0.007876655 | 0.1358044 | 0.007505308
81 | 0.9512479 | 0 | 0 | 0
82 | 0.949641 | 0 | 0 | 0
83 | 0.9528547 | 0.007876655 | 0.1358044 | 0.007505308
84 | 0.9464274 | 0.02362996 | 0.4074132 | 0.02236404
85 | 0.9480342 | 0.007876655 | 0.1358044 | 0.007467338
86 | 0.9512479 | 0.02362996 | 0.4074132 | 0.02247795
87 | 0.9512479 | 0.007876655 | 0.1358044 | 0.007492651
88 | 0.9512479 | 0.02362996 | 0.4074132 | 0.02247795
89 | 0.9512479 | 0.007876655 | 0.1358044 | 0.007492651
90 | 0.9512479 | 0.01575331 | 0.2716088 | 0.0149853
91 | 0.9480342 | 0.01575331 | 0.2716088 | 0.01493468
92 | 0.949641 | 0.01575331 | 0.2716088 | 0.01495999
93 | 0.9528547 | 0.007876655 | 0.1358044 | 0.007505308
94 | 0.9464274 | 0.01575331 | 0.2716088 | 0.01490936
95 | 0.9480342 | 0.01575331 | 0.2716088 | 0.01493468
96 | 0.9432137 | 0.03938327 | 0.679022 | 0.03714684
97 | 0.949641 | 0.007876655 | 0.1358044 | 0.007479995
98 | 0.949641 | 0.007876655 | 0.1358044 | 0.007479995
99 | 0.9464274 | 0.007876655 | 0.1358044 | 0.007454682
100 | 0.9464274 | 0.02362996 | 0.4074132 | 0.02236404
101 | 0.9432137 | 0.007876655 | 0.1358044 | 0.007429369
102 | 0.9464274 | 0.007876655 | 0.1358044 | 0.007454682
103 | 0.9512479 | 0.007876655 | 0.1358044 | 0.007492651
104 | 0.949641 | 0.007876655 | 0.1358044 | 0.007479995
105 | 0.9464274 | 0.01575331 | 0.2716088 | 0.01490936
106 | 0.9448205 | 0.01575331 | 0.2716088 | 0.01488405
107 | 0.9448205 | 0.007876655 | 0.1358044 | 0.007442025
108 | 0.9464274 | 0.01575331 | 0.2716088 | 0.01490936
109 | 0.9480342 | 0.02362996 | 0.4074132 | 0.02240201
110 | 0.9464274 | 0.007876655 | 0.1358044 | 0.007454682
111 | 0.9464274 | 0.01575331 | 0.2716088 | 0.01490936
112 | 0.9448205 | 0.007876655 | 0.1358044 | 0.007442025
113 | 0.9480342 | 0.01575331 | 0.2716088 | 0.01493468
114 | 0.9448205 | 0.01575331 | 0.2716088 | 0.01488405
115 | 0.94 | 0.02362996 | 0.4074132 | 0.02221217
116 | 0.94 | 0.01575331 | 0.2716088 | 0.01480811
117 | 0.9432137 | 0.01575331 | 0.2716088 | 0.01485874
118 | 0.9432137 | 0.03150662 | 0.5432176 | 0.02971747
119 | 0.9448205 | 0.03150662 | 0.5432176 | 0.0297681
120 | 0.9464274 | 0.007876655 | 0.1358044 | 0.007454682
121 | 0.9464274 | 0 | 0 | 0
122 | 0.9416068 | 0.01575331 | 0.2716088 | 0.01483342
123 | 0.9432137 | 0.01575331 | 0.2716088 | 0.01485874
124 | 0.94 | 0.01575331 | 0.2716088 | 0.01480811
125 | 0.9432137 | 0.01575331 | 0.2716088 | 0.01485874
126 | 0.9367863 | 0.02362996 | 0.4074132 | 0.02213623
127 | 0.9432137 | 0.007876655 | 0.1358044 | 0.007429369
128 | 0.7182564 | 0.3150662 | 5.432176 | 0.2262983
129 | 0.5816752 | 0.456846 | 7.876655 | 0.265736
130 | 0.5222222 | 0.4883526 | 8.419873 | 0.2550286
131 | 0.494906 | 0.5198592 | 8.96309 | 0.2572814
132 | 0.4804444 | 0.5119826 | 8.827286 | 0.2459792
133 | 0.4772308 | 0.5356125 | 9.234699 | 0.2556108
134 | 0.4724103 | 0.5119826 | 8.827286 | 0.2418658
135 | 0.4708034 | 0.5356125 | 9.234699 | 0.2521682
136 | 0.4627692 | 0.5277359 | 9.098894 | 0.2442199
137 | 0.4595556 | 0.5356125 | 9.234699 | 0.2461437
138 | 0.4627692 | 0.5592425 | 9.642112 | 0.2588002
139 | 0.4611624 | 0.5356125 | 9.234699 | 0.2470044
140 | 0.4531282 | 0.5434892 | 9.370503 | 0.2462703
141 | 0.4531282 | 0.5513658 | 9.506308 | 0.2498394
142 | 0.4531282 | 0.5356125 | 9.234699 | 0.2427011
143 | 0.4515214 | 0.5356125 | 9.234699 | 0.2418405
144 | 0.4434872 | 0.5749958 | 9.913721 | 0.2550033
145 | 0.4386667 | 0.5356125 | 9.234699 | 0.2349554
146 | 0.4402735 | 0.5592425 | 9.642112 | 0.2462197
147 | 0.4338462 | 0.5592425 | 9.642112 | 0.2426252
148 | 0.435453 | 0.5592425 | 9.642112 | 0.2435238
149 | 0.435453 | 0.5671192 | 9.777916 | 0.2469537
150 | 0.4306325 | 0.5513658 | 9.506308 | 0.237436
151 | 0.4290256 | 0.5592425 | 9.642112 | 0.2399294
152 | 0.425812 | 0.5671192 | 9.777916 | 0.2414861
153 | 0.4274188 | 0.5671192 | 9.777916 | 0.2423974
154 | 0.4177778 | 0.5907491 | 10.18533 | 0.2468019
155 | 0.4161709 | 0.5828725 | 10.04953 | 0.2425746
156 | 0.4145641 | 0.5907491 | 10.18533 | 0.2449034
157 | 0.4129573 | 0.5907491 | 10.18533 | 0.2439541
158 | 0.4129573 | 0.5907491 | 10.18533 | 0.2439541
159 | 0.4081368 | 0.5907491 | 10.18533 | 0.2411064
160 | 0.3984957 | 0.6222557 | 10.72855 | 0.2479663
161 | 0.3888547 | 0.6222557 | 10.72855 | 0.2419671
162 | 0.3824274 | 0.6065024 | 10.45694 | 0.2319431
163 | 0.3792137 | 0.6143791 | 10.59274 | 0.232981
164 | 0.376 | 0.6143791 | 10.59274 | 0.2310065
165 | 0.376 | 0.5986258 | 10.32113 | 0.2250833
166 | 0.3743932 | 0.5986258 | 10.32113 | 0.2241214
167 | 0.3711795 | 0.6222557 | 10.72855 | 0.2309686
168 | 0.3695726 | 0.6458857 | 11.13596 | 0.2387017
169 | 0.3631453 | 0.6301324 | 10.86435 | 0.2288296
170 | 0.366359 | 0.6458857 | 11.13596 | 0.236626
171 | 0.366359 | 0.6301324 | 10.86435 | 0.2308547
172 | 0.3551111 | 0.6458857 | 11.13596 | 0.2293612
173 | 0.3583248 | 0.6458857 | 11.13596 | 0.2314369
174 | 0.3551111 | 0.6143791 | 10.59274 | 0.2181728
175 | 0.3518974 | 0.6537624 | 11.27176 | 0.2300573
176 | 0.3422564 | 0.6695157 | 11.54337 | 0.229146
177 | 0.3342222 | 0.661639 | 11.40757 | 0.2211345
178 | 0.3326154 | 0.6458857 | 11.13596 | 0.2148315
179 | 0.3310085 | 0.6537624 | 11.27176 | 0.2164009
180 | 0.3277949 | 0.6695157 | 11.54337 | 0.2194638
181 | 0.326188 | 0.638009 | 11.00016 | 0.2081109
182 | 0.3229744 | 0.661639 | 11.40757 | 0.2136924
183 | 0.3197607 | 0.6773923 | 11.67918 | 0.2166034
184 | 0.3181538 | 0.7010223 | 12.08659 | 0.2230329
185 | 0.3133333 | 0.661639 | 11.40757 | 0.2073136
186 | 0.3085128 | 0.6931456 | 11.95079 | 0.2138443
187 | 0.306906 | 0.6773923 | 11.67918 | 0.2078958
188 | 0.306906 | 0.6931456 | 11.95079 | 0.2127305
189 | 0.2956581 | 0.6931456 | 11.95079 | 0.2049341
190 | 0.297265 | 0.7010223 | 12.08659 | 0.2083894
191 | 0.2940513 | 0.7010223 | 12.08659 | 0.2061365
192 | 0.3052991 | 0.685269 | 11.81498 | 0.209212
193 | 0.3101197 | 0.7010223 | 12.08659 | 0.2174008
194 | 0.3101197 | 0.6773923 | 11.67918 | 0.2100727
195 | 0.3085128 | 0.6695157 | 11.54337 | 0.2065542
196 | 0.306906 | 0.6773923 | 11.67918 | 0.2078958
197 | 0.3052991 | 0.7010223 | 12.08659 | 0.2140215
198 | 0.3020855 | 0.685269 | 11.81498 | 0.2070098
199 | 0.3052991 | 0.685269 | 11.81498 | 0.209212
200 | 0.2956581 | 0.7088989 | 12.2224 | 0.2095917
201 | 0.2956581 | 0.7010223 | 12.08659 | 0.2072629
202 | 0.2908376 | 0.685269 | 11.81498 | 0.199302
203 | 0.2828034 | 0.7010223 | 12.08659 | 0.1982515
204 | 0.2779829 | 0.7010223 | 12.08659 | 0.1948722
205 | 0.2763761 | 0.7010223 | 12.08659 | 0.1937458
206 | 0.2731624 | 0.6931456 | 11.95079 | 0.1893413
207 | 0.2715556 | 0.7167756 | 12.3582 | 0.1946444
208 | 0.2587009 | 0.7167756 | 12.3582 | 0.1854305
209 | 0.2538803 | 0.7325289 | 12.62981 | 0.1859747
210 | 0.2506667 | 0.7404056 | 12.76561 | 0.185595
211 | 0.2490598 | 0.7246523 | 12.494 | 0.1804818
212 | 0.2442393 | 0.7482822 | 12.90142 | 0.1827599
213 | 0.2345983 | 0.7246523 | 12.494 | 0.1700022
214 | 0.2394188 | 0.7404056 | 12.76561 | 0.177267
215 | 0.2362051 | 0.7088989 | 12.2224 | 0.1674456
216 | 0.2313846 | 0.7404056 | 12.76561 | 0.1713185
217 | 0.2185299 | 0.7325289 | 12.62981 | 0.1600795
218 | 0.2185299 | 0.7482822 | 12.90142 | 0.163522
219 | 0.2137094 | 0.7404056 | 12.76561 | 0.1582316
220 | 0.2169231 | 0.7561589 | 13.03722 | 0.1640283
221 | 0.2104957 | 0.7482822 | 12.90142 | 0.1575102
222 | 0.2040684 | 0.7640355 | 13.17303 | 0.1559155
223 | 0.2008547 | 0.7246523 | 12.494 | 0.1455498
224 | 0.1751453 | 0.7719122 | 13.30883 | 0.1351968
225 | 0.1655043 | 0.7876655 | 13.58044 | 0.130362
226 | 0.1558632 | 0.8034188 | 13.85205 | 0.1252235
227 | 0.1542564 | 0.7797888 | 13.44464 | 0.1202874
228 | 0.1494359 | 0.7876655 | 13.58044 | 0.1177055
229 | 0.1446154 | 0.8034188 | 13.85205 | 0.1161867
230 | 0.1430085 | 0.8112955 | 13.98785 | 0.1160222
231 | 0.1349744 | 0.7876655 | 13.58044 | 0.1063146
232 | 0.128547 | 0.8034188 | 13.85205 | 0.1032771
233 | 0.1205128 | 0.8034188 | 13.85205 | 0.09682227
234 | 0.118906 | 0.8191721 | 14.12366 | 0.09740447
235 | 0.1140855 | 0.8270488 | 14.25946 | 0.09435425
236 | 0.1076581 | 0.7955421 | 13.71624 | 0.08564657
237 | 0.1060513 | 0.8191721 | 14.12366 | 0.08687425
238 | 0.09641026 | 0.8191721 | 14.12366 | 0.07897659
239 | 0.09641026 | 0.8034188 | 13.85205 | 0.07745781
240 | 0.08676923 | 0.8191721 | 14.12366 | 0.07107893
241 | 0.07070085 | 0.8428021 | 14.53107 | 0.05958683
242 | 0.06266667 | 0.8428021 | 14.53107 | 0.0528156
243 | 0.0642735 | 0.8428021 | 14.53107 | 0.05416984
244 | 0.05784615 | 0.8349254 | 14.39527 | 0.04829722
245 | 0.05302564 | 0.8585554 | 14.80268 | 0.04552545
246 | 0.04981197 | 0.8349254 | 14.39527 | 0.04158928
247 | 0.04338462 | 0.8349254 | 14.39527 | 0.03622292
248 | 0.04017094 | 0.8585554 | 14.80268 | 0.03448898
249 | 0.03052991 | 0.8585554 | 14.80268 | 0.02621162
250 | 0.02410256 | 0.8821854 | 15.21009 | 0.02126293
251 | 0.01606838 | 0.8743087 | 15.07429 | 0.01404872
252 | 0.01767521 | 0.866432 | 14.93848 | 0.01531437
253 | 0.009641026 | 0.866432 | 14.93848 | 0.008353294
254 | 0.00642735 | 0.866432 | 14.93848 | 0.005568862
255 | 0.008034188 | 0.8821854 | 15.21009 | 0.007087643