## Summary
0
Time | 2023-08-25 09:13
ID | 1764_08252023_LM
Pixel | 3
Pixel Area | 0.058
Irradiance | 100
Panel Temperature | 0
Voc | 0.9592821
Isc | 0.5119826
Vmp | 0.4756239
Imp | 0.3229429
Pmp | 0.1535993
FF | 0.3127431
Eff | 0.02648265

## Data
| Voltage | Current | Current Density | Power
0 | 0.9592821 | 0.007876655 | 0.1358044 | 0.007555934
1 | 0.9592821 | 0.007876655 | 0.1358044 | 0.007555934
2 | 0.9608889 | 0 | 0 | 0
3 | 0.9624957 | 0.007876655 | 0.1358044 | 0.007581247
4 | 0.9592821 | 0 | 0 | 0
5 | 0.9608889 | 0 | 0 | 0
6 | 0.9592821 | 0.007876655 | 0.1358044 | 0.007555934
7 | 0.9608889 | 0 | 0 | 0
8 | 0.9592821 | 0 | 0 | 0
9 | 0.9592821 | 0.007876655 | 0.1358044 | 0.007555934
10 | 0.9608889 | 0.007876655 | 0.1358044 | 0.00756859
11 | 0.9608889 | 0 | 0 | 0
12 | 0.9592821 | 0.007876655 | 0.1358044 | 0.007555934
13 | 0.9624957 | 0 | 0 | 0
14 | 0.9641026 | 0 | 0 | 0
15 | 0.9608889 | 0.007876655 | 0.1358044 | 0.00756859
16 | 0.9592821 | 0 | 0 | 0
17 | 0.9608889 | 0 | 0 | 0
18 | 0.9624957 | 0 | 0 | 0
19 | 0.9641026 | 0.007876655 | 0.1358044 | 0.007593903
20 | 0.9576752 | 0.007876655 | 0.1358044 | 0.007543277
21 | 0.9592821 | 0 | 0 | 0
22 | 0.9608889 | 0.007876655 | 0.1358044 | 0.00756859
23 | 0.9592821 | 0.007876655 | 0.1358044 | 0.007555934
24 | 0.9608889 | 0 | 0 | 0
25 | 0.9592821 | 0 | 0 | 0
26 | 0.9624957 | 0 | 0 | 0
27 | 0.9608889 | 0 | 0 | 0
28 | 0.9592821 | 0.007876655 | 0.1358044 | 0.007555934
29 | 0.9592821 | 0.007876655 | 0.1358044 | 0.007555934
30 | 0.9592821 | 0 | 0 | 0
31 | 0.9592821 | 0.007876655 | 0.1358044 | 0.007555934
32 | 0.9608889 | 0 | 0 | 0
33 | 0.9576752 | 0.007876655 | 0.1358044 | 0.007543277
34 | 0.9592821 | 0 | 0 | 0
35 | 0.9592821 | 0 | 0 | 0
36 | 0.9576752 | 0 | 0 | 0
37 | 0.9608889 | 0 | 0 | 0
38 | 0.9592821 | 0.007876655 | 0.1358044 | 0.007555934
39 | 0.9576752 | 0 | 0 | 0
40 | 0.9592821 | 0.007876655 | 0.1358044 | 0.007555934
41 | 0.9592821 | 0 | 0 | 0
42 | 0.9592821 | 0 | 0 | 0
43 | 0.9576752 | 0 | 0 | 0
44 | 0.9560684 | 0.007876655 | 0.1358044 | 0.007530621
45 | 0.9576752 | 0 | 0 | 0
46 | 0.9576752 | 0 | 0 | 0
47 | 0.9608889 | 0 | 0 | 0
48 | 0.9592821 | 0.007876655 | 0.1358044 | 0.007555934
49 | 0.9592821 | 0.007876655 | 0.1358044 | 0.007555934
50 | 0.9560684 | 0 | 0 | 0
51 | 0.9576752 | 0.007876655 | 0.1358044 | 0.007543277
52 | 0.9576752 | 0.007876655 | 0.1358044 | 0.007543277
53 | 0.9576752 | 0 | 0 | 0
54 | 0.9576752 | 0.007876655 | 0.1358044 | 0.007543277
55 | 0.9576752 | 0 | 0 | 0
56 | 0.9592821 | 0 | 0 | 0
57 | 0.9560684 | 0 | 0 | 0
58 | 0.9560684 | 0.007876655 | 0.1358044 | 0.007530621
59 | 0.9592821 | 0 | 0 | 0
60 | 0.9576752 | 0 | 0 | 0
61 | 0.9576752 | 0.007876655 | 0.1358044 | 0.007543277
62 | 0.9560684 | 0.007876655 | 0.1358044 | 0.007530621
63 | 0.9576752 | 0.007876655 | 0.1358044 | 0.007543277
64 | 0.9576752 | 0 | 0 | 0
65 | 0.9576752 | 0.007876655 | 0.1358044 | 0.007543277
66 | 0.9576752 | 0 | 0 | 0
67 | 0.9560684 | 0 | 0 | 0
68 | 0.9560684 | 0.007876655 | 0.1358044 | 0.007530621
69 | 0.9576752 | 0 | 0 | 0
70 | 0.9560684 | 0.007876655 | 0.1358044 | 0.007530621
71 | 0.9560684 | 0.007876655 | 0.1358044 | 0.007530621
72 | 0.9560684 | 0.007876655 | 0.1358044 | 0.007530621
73 | 0.9576752 | 0.007876655 | 0.1358044 | 0.007543277
74 | 0.9560684 | 0 | 0 | 0
75 | 0.9560684 | 0 | 0 | 0
76 | 0.9576752 | 0 | 0 | 0
77 | 0.9560684 | 0.007876655 | 0.1358044 | 0.007530621
78 | 0.9560684 | 0.007876655 | 0.1358044 | 0.007530621
79 | 0.9560684 | 0 | 0 | 0
80 | 0.9544615 | 0 | 0 | 0
81 | 0.9560684 | 0.007876655 | 0.1358044 | 0.007530621
82 | 0.9560684 | 0 | 0 | 0
83 | 0.9560684 | 0 | 0 | 0
84 | 0.9576752 | 0 | 0 | 0
85 | 0.9560684 | 0 | 0 | 0
86 | 0.9560684 | 0 | 0 | 0
87 | 0.9560684 | 0 | 0 | 0
88 | 0.9560684 | 0 | 0 | 0
89 | 0.9560684 | 0 | 0 | 0
90 | 0.9560684 | 0.007876655 | 0.1358044 | 0.007530621
91 | 0.9544615 | 0 | 0 | 0
92 | 0.9560684 | 0.007876655 | 0.1358044 | 0.007530621
93 | 0.9544615 | 0.007876655 | 0.1358044 | 0.007517964
94 | 0.9560684 | 0.007876655 | 0.1358044 | 0.007530621
95 | 0.9544615 | 0.007876655 | 0.1358044 | 0.007517964
96 | 0.9544615 | 0 | 0 | 0
97 | 0.9560684 | 0.007876655 | 0.1358044 | 0.007530621
98 | 0.9560684 | 0 | 0 | 0
99 | 0.9528547 | 0.007876655 | 0.1358044 | 0.007505308
100 | 0.9528547 | 0 | 0 | 0
101 | 0.9528547 | 0 | 0 | 0
102 | 0.9544615 | 0 | 0 | 0
103 | 0.9560684 | 0 | 0 | 0
104 | 0.9544615 | 0.007876655 | 0.1358044 | 0.007517964
105 | 0.9544615 | 0 | 0 | 0
106 | 0.9560684 | 0.007876655 | 0.1358044 | 0.007530621
107 | 0.9560684 | 0.007876655 | 0.1358044 | 0.007530621
108 | 0.9528547 | 0 | 0 | 0
109 | 0.9560684 | 0.007876655 | 0.1358044 | 0.007530621
110 | 0.9544615 | 0 | 0 | 0
111 | 0.9544615 | 0 | 0 | 0
112 | 0.9528547 | 0 | 0 | 0
113 | 0.9528547 | 0.007876655 | 0.1358044 | 0.007505308
114 | 0.9544615 | 0 | 0 | 0
115 | 0.9528547 | 0.007876655 | 0.1358044 | 0.007505308
116 | 0.9544615 | 0 | 0 | 0
117 | 0.9528547 | 0 | 0 | 0
118 | 0.9528547 | 0.007876655 | 0.1358044 | 0.007505308
119 | 0.9528547 | 0.007876655 | 0.1358044 | 0.007505308
120 | 0.9512479 | 0.007876655 | 0.1358044 | 0.007492651
121 | 0.9544615 | 0 | 0 | 0
122 | 0.9544615 | 0.007876655 | 0.1358044 | 0.007517964
123 | 0.9544615 | 0.007876655 | 0.1358044 | 0.007517964
124 | 0.9512479 | 0.007876655 | 0.1358044 | 0.007492651
125 | 0.9528547 | 0 | 0 | 0
126 | 0.9528547 | 0.007876655 | 0.1358044 | 0.007505308
127 | 0.9512479 | 0.007876655 | 0.1358044 | 0.007492651
128 | 0.6491624 | 0.2362996 | 4.074132 | 0.1533968
129 | 0.4756239 | 0.3229429 | 5.56798 | 0.1535993
130 | 0.3984957 | 0.3544495 | 6.111198 | 0.1412466
131 | 0.3631453 | 0.3702028 | 6.382807 | 0.1344374
132 | 0.3470769 | 0.3702028 | 6.382807 | 0.1284888
133 | 0.3390427 | 0.3780794 | 6.518611 | 0.1281851
134 | 0.3310085 | 0.3859561 | 6.654415 | 0.1277548
135 | 0.3277949 | 0.3702028 | 6.382807 | 0.1213506
136 | 0.3245812 | 0.3702028 | 6.382807 | 0.1201609
137 | 0.3229744 | 0.3780794 | 6.518611 | 0.12211
138 | 0.3197607 | 0.3938327 | 6.79022 | 0.1259322
139 | 0.3181538 | 0.3780794 | 6.518611 | 0.1202874
140 | 0.3181538 | 0.3780794 | 6.518611 | 0.1202874
141 | 0.3133333 | 0.3702028 | 6.382807 | 0.1159969
142 | 0.3133333 | 0.3859561 | 6.654415 | 0.1209329
143 | 0.3117265 | 0.3859561 | 6.654415 | 0.1203127
144 | 0.306906 | 0.3780794 | 6.518611 | 0.1160348
145 | 0.3004786 | 0.3702028 | 6.382807 | 0.111238
146 | 0.3020855 | 0.3859561 | 6.654415 | 0.1165917
147 | 0.2988718 | 0.3780794 | 6.518611 | 0.1129973
148 | 0.2956581 | 0.3859561 | 6.654415 | 0.1141111
149 | 0.2956581 | 0.3938327 | 6.79022 | 0.1164398
150 | 0.2956581 | 0.3859561 | 6.654415 | 0.1141111
151 | 0.2924444 | 0.3938327 | 6.79022 | 0.1151742
152 | 0.2908376 | 0.3859561 | 6.654415 | 0.1122505
153 | 0.2860171 | 0.4095861 | 7.061829 | 0.1171486
154 | 0.2844103 | 0.3859561 | 6.654415 | 0.1097699
155 | 0.2828034 | 0.3938327 | 6.79022 | 0.1113772
156 | 0.2828034 | 0.3938327 | 6.79022 | 0.1113772
157 | 0.2795897 | 0.4017094 | 6.926024 | 0.1123138
158 | 0.2779829 | 0.4017094 | 6.926024 | 0.1116683
159 | 0.2763761 | 0.3938327 | 6.79022 | 0.1088459
160 | 0.2651282 | 0.4017094 | 6.926024 | 0.1065045
161 | 0.2603077 | 0.4017094 | 6.926024 | 0.104568
162 | 0.2554872 | 0.4095861 | 7.061829 | 0.104644
163 | 0.2538803 | 0.4174627 | 7.197633 | 0.1059856
164 | 0.2522735 | 0.4017094 | 6.926024 | 0.1013406
165 | 0.2490598 | 0.4095861 | 7.061829 | 0.1020114
166 | 0.247453 | 0.4095861 | 7.061829 | 0.1013533
167 | 0.247453 | 0.4095861 | 7.061829 | 0.1013533
168 | 0.2426325 | 0.4095861 | 7.061829 | 0.09937888
169 | 0.2394188 | 0.4174627 | 7.197633 | 0.09994842
170 | 0.237812 | 0.4253394 | 7.333437 | 0.1011508
171 | 0.2362051 | 0.4174627 | 7.197633 | 0.09860683
172 | 0.2329915 | 0.4174627 | 7.197633 | 0.09726524
173 | 0.2313846 | 0.4174627 | 7.197633 | 0.09659445
174 | 0.2313846 | 0.4253394 | 7.333437 | 0.09841699
175 | 0.2297778 | 0.4253394 | 7.333437 | 0.09773353
176 | 0.2233504 | 0.4410927 | 7.605046 | 0.09851824
177 | 0.2169231 | 0.4174627 | 7.197633 | 0.0905573
178 | 0.2153162 | 0.433216 | 7.469242 | 0.09327844
179 | 0.2153162 | 0.433216 | 7.469242 | 0.09327844
180 | 0.2137094 | 0.433216 | 7.469242 | 0.09258234
181 | 0.2104957 | 0.4253394 | 7.333437 | 0.08953212
182 | 0.2088889 | 0.4253394 | 7.333437 | 0.08884867
183 | 0.2072821 | 0.433216 | 7.469242 | 0.08979791
184 | 0.2024615 | 0.433216 | 7.469242 | 0.08770958
185 | 0.1992479 | 0.433216 | 7.469242 | 0.08631737
186 | 0.1960342 | 0.4410927 | 7.605046 | 0.08646924
187 | 0.1960342 | 0.433216 | 7.469242 | 0.08492515
188 | 0.1928205 | 0.4410927 | 7.605046 | 0.08505172
189 | 0.1928205 | 0.4410927 | 7.605046 | 0.08505172
190 | 0.1896068 | 0.4410927 | 7.605046 | 0.08363419
191 | 0.188 | 0.433216 | 7.469242 | 0.08144461
192 | 0.1960342 | 0.433216 | 7.469242 | 0.08492515
193 | 0.1992479 | 0.433216 | 7.469242 | 0.08631737
194 | 0.197641 | 0.433216 | 7.469242 | 0.08562126
195 | 0.197641 | 0.4253394 | 7.333437 | 0.08406451
196 | 0.1944274 | 0.433216 | 7.469242 | 0.08422904
197 | 0.1944274 | 0.433216 | 7.469242 | 0.08422904
198 | 0.1928205 | 0.4253394 | 7.333437 | 0.08201415
199 | 0.1912137 | 0.4410927 | 7.605046 | 0.08434295
200 | 0.1863932 | 0.4410927 | 7.605046 | 0.08221666
201 | 0.1831795 | 0.4410927 | 7.605046 | 0.08079913
202 | 0.1815726 | 0.433216 | 7.469242 | 0.07866018
203 | 0.178359 | 0.4489693 | 7.740851 | 0.08007771
204 | 0.1767521 | 0.4489693 | 7.740851 | 0.07935629
205 | 0.1751453 | 0.4410927 | 7.605046 | 0.07725531
206 | 0.1751453 | 0.4410927 | 7.605046 | 0.07725531
207 | 0.1719316 | 0.4489693 | 7.740851 | 0.07719203
208 | 0.1638974 | 0.4489693 | 7.740851 | 0.07358492
209 | 0.1590769 | 0.4489693 | 7.740851 | 0.07142066
210 | 0.1542564 | 0.456846 | 7.876655 | 0.07047142
211 | 0.1526496 | 0.4647226 | 8.012459 | 0.07093971
212 | 0.1494359 | 0.4410927 | 7.605046 | 0.06591508
213 | 0.1494359 | 0.4489693 | 7.740851 | 0.06709213
214 | 0.1478291 | 0.456846 | 7.876655 | 0.06753511
215 | 0.1462222 | 0.4489693 | 7.740851 | 0.06564929
216 | 0.1414017 | 0.456846 | 7.876655 | 0.0645988
217 | 0.1397949 | 0.4647226 | 8.012459 | 0.06496584
218 | 0.1365812 | 0.456846 | 7.876655 | 0.06239657
219 | 0.1333675 | 0.4489693 | 7.740851 | 0.05987793
220 | 0.1317607 | 0.456846 | 7.876655 | 0.06019434
221 | 0.128547 | 0.456846 | 7.876655 | 0.05872618
222 | 0.1253333 | 0.4647226 | 8.012459 | 0.05824524
223 | 0.1237265 | 0.4647226 | 8.012459 | 0.0574985
224 | 0.1076581 | 0.4725993 | 8.148264 | 0.05087915
225 | 0.1012308 | 0.4647226 | 8.012459 | 0.04704423
226 | 0.09480342 | 0.480476 | 8.284068 | 0.04555076
227 | 0.09319658 | 0.480476 | 8.284068 | 0.04477872
228 | 0.08676923 | 0.480476 | 8.284068 | 0.04169053
229 | 0.08516239 | 0.4883526 | 8.419873 | 0.04158928
230 | 0.08355556 | 0.4725993 | 8.148264 | 0.0394883
231 | 0.08194872 | 0.480476 | 8.284068 | 0.03937439
232 | 0.07712821 | 0.480476 | 8.284068 | 0.03705825
233 | 0.07391453 | 0.4883526 | 8.419873 | 0.03609635
234 | 0.06909402 | 0.4962293 | 8.555677 | 0.03428647
235 | 0.06588034 | 0.4883526 | 8.419873 | 0.03217284
236 | 0.0642735 | 0.4883526 | 8.419873 | 0.03138813
237 | 0.0642735 | 0.480476 | 8.284068 | 0.03088187
238 | 0.05945299 | 0.4962293 | 8.555677 | 0.02950231
239 | 0.05945299 | 0.480476 | 8.284068 | 0.02856573
240 | 0.04659829 | 0.5041059 | 8.691481 | 0.02349047
241 | 0.04338462 | 0.4962293 | 8.555677 | 0.02152872
242 | 0.0385641 | 0.4962293 | 8.555677 | 0.01913664
243 | 0.03535043 | 0.5041059 | 8.691481 | 0.01782036
244 | 0.03374359 | 0.4962293 | 8.555677 | 0.01674456
245 | 0.03052991 | 0.5119826 | 8.827286 | 0.01563078
246 | 0.02731624 | 0.4962293 | 8.555677 | 0.01355512
247 | 0.02731624 | 0.5041059 | 8.691481 | 0.01377028
248 | 0.01928205 | 0.5041059 | 8.691481 | 0.009720196
249 | 0.01767521 | 0.5041059 | 8.691481 | 0.00891018
250 | 0.01124786 | 0.4962293 | 8.555677 | 0.005581519
251 | 0.009641026 | 0.5041059 | 8.691481 | 0.004860098
252 | 0.008034188 | 0.5119826 | 8.827286 | 0.004113364
253 | 0.004820513 | 0.5119826 | 8.827286 | 0.002468019
254 | 0.004820513 | 0.5041059 | 8.691481 | 0.002430049
255 | 0.003213675 | 0.5119826 | 8.827286 | 0.001645346