## Summary
0
Time | 2023-08-19 12:51
ID | 1764_Again
Pixel | 0
Pixel Area | 0.111
Irradiance | 100
Panel Temperature | 0
Voc | 0.9383932
Isc | 2.0243
Vmp | 0.5077607
Imp | 1.165745
Pmp | 0.5919194
FF | 0.3116039
Eff | 0.05332608

## Data
| Voltage | Current | Current Density
0 | 0.9383932 | 0.007876655 | 0.07096086
1 | 0.9335726 | 0.007876655 | 0.07096086
2 | 0.9335726 | 0.007876655 | 0.07096086
3 | 0.9351795 | 0.01575331 | 0.1419217
4 | 0.9351795 | 0.007876655 | 0.07096086
5 | 0.9351795 | 0.007876655 | 0.07096086
6 | 0.9351795 | 0.007876655 | 0.07096086
7 | 0.9367863 | 0.01575331 | 0.1419217
8 | 0.9351795 | 0.007876655 | 0.07096086
9 | 0.9367863 | 0.01575331 | 0.1419217
10 | 0.9351795 | 0.01575331 | 0.1419217
11 | 0.9383932 | 0.02362996 | 0.2128826
12 | 0.9351795 | 0.01575331 | 0.1419217
13 | 0.9351795 | 0.01575331 | 0.1419217
14 | 0.9335726 | 0.02362996 | 0.2128826
15 | 0.9367863 | 0.01575331 | 0.1419217
16 | 0.9319658 | 0 | 0
17 | 0.9367863 | 0.02362996 | 0.2128826
18 | 0.9319658 | 0.007876655 | 0.07096086
19 | 0.9335726 | 0.01575331 | 0.1419217
20 | 0.9351795 | 0.02362996 | 0.2128826
21 | 0.9335726 | 0.007876655 | 0.07096086
22 | 0.9351795 | 0.02362996 | 0.2128826
23 | 0.9432137 | 0.007876655 | 0.07096086
24 | 0.9351795 | 0.01575331 | 0.1419217
25 | 0.9383932 | 0.007876655 | 0.07096086
26 | 0.9351795 | 0.01575331 | 0.1419217
27 | 0.9335726 | 0.01575331 | 0.1419217
28 | 0.9319658 | 0.02362996 | 0.2128826
29 | 0.94 | 0.01575331 | 0.1419217
30 | 0.9335726 | 0.007876655 | 0.07096086
31 | 0.9319658 | 0.01575331 | 0.1419217
32 | 0.9351795 | 0.03150662 | 0.2838434
33 | 0.9335726 | 0.007876655 | 0.07096086
34 | 0.9383932 | 0.007876655 | 0.07096086
35 | 0.9335726 | 0.02362996 | 0.2128826
36 | 0.9351795 | 0.01575331 | 0.1419217
37 | 0.9319658 | 0.01575331 | 0.1419217
38 | 0.9351795 | 0.007876655 | 0.07096086
39 | 0.9319658 | 0.02362996 | 0.2128826
40 | 0.9335726 | 0.007876655 | 0.07096086
41 | 0.9335726 | 0.01575331 | 0.1419217
42 | 0.94 | 0.007876655 | 0.07096086
43 | 0.9351795 | 0.02362996 | 0.2128826
44 | 0.9335726 | 0.007876655 | 0.07096086
45 | 0.9335726 | 0.007876655 | 0.07096086
46 | 0.94 | 0.007876655 | 0.07096086
47 | 0.9367863 | 0.02362996 | 0.2128826
48 | 0.9335726 | 0.007876655 | 0.07096086
49 | 0.9319658 | 0.01575331 | 0.1419217
50 | 0.9383932 | 0.02362996 | 0.2128826
51 | 0.9351795 | 0.007876655 | 0.07096086
52 | 0.9351795 | 0.007876655 | 0.07096086
53 | 0.9367863 | 0.03150662 | 0.2838434
54 | 0.9335726 | 0.01575331 | 0.1419217
55 | 0.9367863 | 0.01575331 | 0.1419217
56 | 0.930359 | 0.007876655 | 0.07096086
57 | 0.9335726 | 0.007876655 | 0.07096086
58 | 0.930359 | 0.01575331 | 0.1419217
59 | 0.9351795 | 0 | 0
60 | 0.9319658 | 0.02362996 | 0.2128826
61 | 0.9351795 | 0.007876655 | 0.07096086
62 | 0.930359 | 0.01575331 | 0.1419217
63 | 0.9319658 | 0.007876655 | 0.07096086
64 | 0.9335726 | 0.03150662 | 0.2838434
65 | 0.930359 | 0.01575331 | 0.1419217
66 | 0.9271453 | 0.007876655 | 0.07096086
67 | 0.9367863 | 0.007876655 | 0.07096086
68 | 0.9367863 | 0.01575331 | 0.1419217
69 | 0.9335726 | 0.007876655 | 0.07096086
70 | 0.9335726 | 0 | 0
71 | 0.9351795 | 0.007876655 | 0.07096086
72 | 0.9351795 | 0.007876655 | 0.07096086
73 | 0.9335726 | 0.01575331 | 0.1419217
74 | 0.9351795 | 0.01575331 | 0.1419217
75 | 0.9335726 | 0.02362996 | 0.2128826
76 | 0.930359 | 0.02362996 | 0.2128826
77 | 0.9351795 | 0 | 0
78 | 0.930359 | 0.01575331 | 0.1419217
79 | 0.9351795 | 0.007876655 | 0.07096086
80 | 0.9335726 | 0.007876655 | 0.07096086
81 | 0.9351795 | 0.01575331 | 0.1419217
82 | 0.9335726 | 0.007876655 | 0.07096086
83 | 0.9319658 | 0.02362996 | 0.2128826
84 | 0.9335726 | 0.01575331 | 0.1419217
85 | 0.9367863 | 0 | 0
86 | 0.9351795 | 0.02362996 | 0.2128826
87 | 0.9319658 | 0.01575331 | 0.1419217
88 | 0.9319658 | 0.007876655 | 0.07096086
89 | 0.9287521 | 0.007876655 | 0.07096086
90 | 0.9351795 | 0.007876655 | 0.07096086
91 | 0.9335726 | 0.007876655 | 0.07096086
92 | 0.9319658 | 0.03150662 | 0.2838434
93 | 0.930359 | 0.007876655 | 0.07096086
94 | 0.9319658 | 0.02362996 | 0.2128826
95 | 0.930359 | 0.007876655 | 0.07096086
96 | 0.9335726 | 0.01575331 | 0.1419217
97 | 0.9319658 | 0.007876655 | 0.07096086
98 | 0.9319658 | 0.01575331 | 0.1419217
99 | 0.9367863 | 0.01575331 | 0.1419217
100 | 0.9351795 | 0 | 0
101 | 0.9383932 | 0.01575331 | 0.1419217
102 | 0.9351795 | 0 | 0
103 | 0.9287521 | 0.02362996 | 0.2128826
104 | 0.9319658 | 0.007876655 | 0.07096086
105 | 0.9319658 | 0.007876655 | 0.07096086
106 | 0.9287521 | 0.007876655 | 0.07096086
107 | 0.9351795 | 0.01575331 | 0.1419217
108 | 0.9351795 | 0.01575331 | 0.1419217
109 | 0.9319658 | 0.01575331 | 0.1419217
110 | 0.9351795 | 0.01575331 | 0.1419217
111 | 0.9335726 | 0.02362996 | 0.2128826
112 | 0.9367863 | 0.007876655 | 0.07096086
113 | 0.9319658 | 0.03938327 | 0.3548043
114 | 0.9319658 | 0.01575331 | 0.1419217
115 | 0.9287521 | 0 | 0
116 | 0.930359 | 0 | 0
117 | 0.9287521 | 0.007876655 | 0.07096086
118 | 0.9319658 | 0.03150662 | 0.2838434
119 | 0.930359 | 0.007876655 | 0.07096086
120 | 0.9287521 | 0 | 0
121 | 0.9287521 | 0.007876655 | 0.07096086
122 | 0.9335726 | 0.01575331 | 0.1419217
123 | 0.930359 | 0.01575331 | 0.1419217
124 | 0.9335726 | 0.007876655 | 0.07096086
125 | 0.930359 | 0.007876655 | 0.07096086
126 | 0.9319658 | 0.01575331 | 0.1419217
127 | 0.9335726 | 0.01575331 | 0.1419217
128 | 0.7809231 | 0.4095861 | 3.689964
129 | 0.6877265 | 0.5828725 | 5.251103
130 | 0.6555897 | 0.6537624 | 5.889751
131 | 0.6363077 | 0.6931456 | 6.244555
132 | 0.6282735 | 0.7167756 | 6.457438
133 | 0.6282735 | 0.7325289 | 6.59936
134 | 0.6218462 | 0.7010223 | 6.315516
135 | 0.623453 | 0.7088989 | 6.386477
136 | 0.6186325 | 0.7246523 | 6.528399
137 | 0.6186325 | 0.7404056 | 6.67032
138 | 0.6218462 | 0.7246523 | 6.528399
139 | 0.613812 | 0.7640355 | 6.883203
140 | 0.6170256 | 0.7404056 | 6.67032
141 | 0.6122051 | 0.7482822 | 6.741281
142 | 0.6154188 | 0.7561589 | 6.812242
143 | 0.613812 | 0.7640355 | 6.883203
144 | 0.6105983 | 0.7640355 | 6.883203
145 | 0.6073846 | 0.7640355 | 6.883203
146 | 0.6105983 | 0.7719122 | 6.954164
147 | 0.5977436 | 0.7955421 | 7.167046
148 | 0.5993504 | 0.7955421 | 7.167046
149 | 0.6009573 | 0.7955421 | 7.167046
150 | 0.5993504 | 0.7955421 | 7.167046
151 | 0.5977436 | 0.8034188 | 7.238007
152 | 0.5993504 | 0.8585554 | 7.734733
153 | 0.5945299 | 0.8349254 | 7.521851
154 | 0.5945299 | 0.8349254 | 7.521851
155 | 0.5929231 | 0.8428021 | 7.592812
156 | 0.5961368 | 0.8349254 | 7.521851
157 | 0.5864957 | 0.8191721 | 7.379929
158 | 0.5881026 | 0.8349254 | 7.521851
159 | 0.5897094 | 0.8506787 | 7.663772
160 | 0.5816752 | 0.890062 | 8.018577
161 | 0.5720342 | 0.8979387 | 8.089538
162 | 0.5704274 | 0.9215686 | 8.30242
163 | 0.5672137 | 0.9058153 | 8.160498
164 | 0.5656068 | 0.9215686 | 8.30242
165 | 0.564 | 0.913692 | 8.231459
166 | 0.5607863 | 0.9215686 | 8.30242
167 | 0.5623932 | 0.9451986 | 8.515303
168 | 0.5591795 | 0.9688286 | 8.728185
169 | 0.5575726 | 0.9609519 | 8.657224
170 | 0.554359 | 0.9530752 | 8.586263
171 | 0.554359 | 0.9688286 | 8.728185
172 | 0.5479316 | 0.9924585 | 8.941068
173 | 0.5479316 | 0.9924585 | 8.941068
174 | 0.5447179 | 1.023965 | 9.224911
175 | 0.5463248 | 1.000335 | 9.012029
176 | 0.5398974 | 1.023965 | 9.224911
177 | 0.5334701 | 1.031842 | 9.295872
178 | 0.5318632 | 1.047595 | 9.437794
179 | 0.5286496 | 1.071225 | 9.650676
180 | 0.5206154 | 1.055472 | 9.508755
181 | 0.5222222 | 1.055472 | 9.508755
182 | 0.5190085 | 1.079102 | 9.721637
183 | 0.5206154 | 1.079102 | 9.721637
184 | 0.5125812 | 1.094855 | 9.863559
185 | 0.5093675 | 1.126362 | 10.1474
186 | 0.5061538 | 1.110608 | 10.00548
187 | 0.5077607 | 1.118485 | 10.07644
188 | 0.5029402 | 1.126362 | 10.1474
189 | 0.4981197 | 1.149992 | 10.36028
190 | 0.4981197 | 1.142115 | 10.28932
191 | 0.494906 | 1.134238 | 10.21836
192 | 0.5077607 | 1.126362 | 10.1474
193 | 0.5077607 | 1.126362 | 10.1474
194 | 0.5125812 | 1.134238 | 10.21836
195 | 0.5061538 | 1.134238 | 10.21836
196 | 0.5061538 | 1.102732 | 9.93452
197 | 0.5061538 | 1.126362 | 10.1474
198 | 0.5077607 | 1.165745 | 10.50221
199 | 0.4997265 | 1.157868 | 10.43125
200 | 0.494906 | 1.165745 | 10.50221
201 | 0.4932991 | 1.157868 | 10.43125
202 | 0.4884786 | 1.173622 | 10.57317
203 | 0.4900855 | 1.181498 | 10.64413
204 | 0.4820513 | 1.189375 | 10.71509
205 | 0.4740171 | 1.213005 | 10.92797
206 | 0.4804444 | 1.220882 | 10.99893
207 | 0.4740171 | 1.173622 | 10.57317
208 | 0.4627692 | 1.252388 | 11.28278
209 | 0.454735 | 1.283895 | 11.56662
210 | 0.4499145 | 1.315401 | 11.85046
211 | 0.445094 | 1.307525 | 11.7795
212 | 0.4402735 | 1.307525 | 11.7795
213 | 0.435453 | 1.323278 | 11.92142
214 | 0.435453 | 1.331155 | 11.99238
215 | 0.4338462 | 1.346908 | 12.13431
216 | 0.425812 | 1.354785 | 12.20527
217 | 0.4145641 | 1.370538 | 12.34719
218 | 0.4113504 | 1.394168 | 12.56007
219 | 0.4049231 | 1.394168 | 12.56007
220 | 0.4049231 | 1.402045 | 12.63103
221 | 0.3968889 | 1.425675 | 12.84391
222 | 0.3936752 | 1.433551 | 12.91488
223 | 0.3936752 | 1.425675 | 12.84391
224 | 0.3518974 | 1.535948 | 13.83737
225 | 0.3358291 | 1.567454 | 14.12121
226 | 0.3229744 | 1.591084 | 14.33409
227 | 0.3117265 | 1.598961 | 14.40505
228 | 0.3052991 | 1.654098 | 14.90178
229 | 0.3020855 | 1.630468 | 14.6889
230 | 0.2876239 | 1.646221 | 14.83082
231 | 0.2860171 | 1.646221 | 14.83082
232 | 0.2731624 | 1.677728 | 15.11466
233 | 0.2603077 | 1.701357 | 15.32754
234 | 0.2554872 | 1.717111 | 15.46947
235 | 0.2410256 | 1.748617 | 15.75331
236 | 0.2394188 | 1.772247 | 15.96619
237 | 0.2265641 | 1.764371 | 15.89523
238 | 0.2233504 | 1.772247 | 15.96619
239 | 0.2137094 | 1.780124 | 16.03715
240 | 0.1863932 | 1.819507 | 16.39196
241 | 0.1622906 | 1.843137 | 16.60484
242 | 0.1494359 | 1.858891 | 16.74676
243 | 0.138188 | 1.866767 | 16.81772
244 | 0.1301538 | 1.914027 | 17.24349
245 | 0.1205128 | 1.921904 | 17.31445
246 | 0.1140855 | 1.890397 | 17.03061
247 | 0.1060513 | 1.921904 | 17.31445
248 | 0.08355556 | 1.95341 | 17.59829
249 | 0.07070085 | 1.984917 | 17.88214
250 | 0.05623932 | 1.969164 | 17.74021
251 | 0.04981197 | 1.984917 | 17.88214
252 | 0.03695726 | 2.00067 | 18.02406
253 | 0.03052991 | 2.032177 | 18.3079
254 | 0.01928205 | 2.016424 | 18.16598
255 | 0.01124786 | 2.0243 | 18.23694