## Summary
0
Time | 2023-08-19 12:51
ID | 1764_Again
Pixel | 4
Pixel Area | 0.111
Irradiance | 100
Panel Temperature | 0
Voc | 0.9914188
Isc | 2.701693
Vmp | 0.4868718
Imp | 1.717111
Pmp | 0.8360128
FF | 0.3121187
Eff | 0.07531647

## Data
| Voltage | Current | Current Density
0 | 0.9914188 | 0.007876655 | 0.07096086
1 | 0.989812 | 0.01575331 | 0.1419217
2 | 0.9914188 | 0.007876655 | 0.07096086
3 | 0.9882051 | 0.007876655 | 0.07096086
4 | 0.9914188 | 0 | 0
5 | 0.9978462 | 0.007876655 | 0.07096086
6 | 0.9865983 | 0.007876655 | 0.07096086
7 | 0.9882051 | 0.007876655 | 0.07096086
8 | 0.9914188 | 0.01575331 | 0.1419217
9 | 0.989812 | 0.02362996 | 0.2128826
10 | 0.9914188 | 0.01575331 | 0.1419217
11 | 0.9914188 | 0.01575331 | 0.1419217
12 | 0.989812 | 0.01575331 | 0.1419217
13 | 0.9914188 | 0.007876655 | 0.07096086
14 | 0.9930256 | 0 | 0
15 | 0.9865983 | 0.007876655 | 0.07096086
16 | 0.989812 | 0.01575331 | 0.1419217
17 | 0.9914188 | 0.01575331 | 0.1419217
18 | 0.989812 | 0.007876655 | 0.07096086
19 | 0.9914188 | 0 | 0
20 | 0.9914188 | 0 | 0
21 | 0.9914188 | 0.007876655 | 0.07096086
22 | 0.9882051 | 0.007876655 | 0.07096086
23 | 0.9930256 | 0.01575331 | 0.1419217
24 | 0.989812 | 0.007876655 | 0.07096086
25 | 0.9882051 | 0.007876655 | 0.07096086
26 | 0.9914188 | 0.007876655 | 0.07096086
27 | 0.9882051 | 0.007876655 | 0.07096086
28 | 0.9930256 | 0.01575331 | 0.1419217
29 | 0.9914188 | 0.01575331 | 0.1419217
30 | 0.9914188 | 0.007876655 | 0.07096086
31 | 0.9865983 | 0.007876655 | 0.07096086
32 | 0.9930256 | 0.01575331 | 0.1419217
33 | 0.9914188 | 0.01575331 | 0.1419217
34 | 0.9946325 | 0.007876655 | 0.07096086
35 | 0.9914188 | 0.01575331 | 0.1419217
36 | 0.9914188 | 0.007876655 | 0.07096086
37 | 0.989812 | 0.01575331 | 0.1419217
38 | 0.989812 | 0.01575331 | 0.1419217
39 | 0.9914188 | 0.007876655 | 0.07096086
40 | 0.9914188 | 0.02362996 | 0.2128826
41 | 0.9882051 | 0.01575331 | 0.1419217
42 | 0.9930256 | 0.007876655 | 0.07096086
43 | 0.9930256 | 0.01575331 | 0.1419217
44 | 0.9849915 | 0.02362996 | 0.2128826
45 | 0.9914188 | 0.01575331 | 0.1419217
46 | 0.9914188 | 0.007876655 | 0.07096086
47 | 0.9882051 | 0 | 0
48 | 0.9930256 | 0.007876655 | 0.07096086
49 | 0.989812 | 0.01575331 | 0.1419217
50 | 0.989812 | 0.007876655 | 0.07096086
51 | 0.9930256 | 0.02362996 | 0.2128826
52 | 0.989812 | 0.007876655 | 0.07096086
53 | 0.9946325 | 0.01575331 | 0.1419217
54 | 0.9930256 | 0.007876655 | 0.07096086
55 | 0.9930256 | 0 | 0
56 | 0.9882051 | 0.02362996 | 0.2128826
57 | 0.989812 | 0.01575331 | 0.1419217
58 | 0.9914188 | 0 | 0
59 | 0.9882051 | 0.01575331 | 0.1419217
60 | 0.9930256 | 0.007876655 | 0.07096086
61 | 0.9930256 | 0.02362996 | 0.2128826
62 | 0.989812 | 0 | 0
63 | 0.989812 | 0 | 0
64 | 0.989812 | 0.02362996 | 0.2128826
65 | 0.9882051 | 0.01575331 | 0.1419217
66 | 0.9865983 | 0.007876655 | 0.07096086
67 | 0.9882051 | 0.01575331 | 0.1419217
68 | 0.9914188 | 0.01575331 | 0.1419217
69 | 0.9914188 | 0.007876655 | 0.07096086
70 | 0.9882051 | 0.02362996 | 0.2128826
71 | 0.989812 | 0.02362996 | 0.2128826
72 | 0.9882051 | 0 | 0
73 | 0.9930256 | 0 | 0
74 | 0.9849915 | 0.02362996 | 0.2128826
75 | 0.9914188 | 0.007876655 | 0.07096086
76 | 0.9946325 | 0.007876655 | 0.07096086
77 | 0.9865983 | 0.01575331 | 0.1419217
78 | 0.989812 | 0.007876655 | 0.07096086
79 | 0.9849915 | 0.007876655 | 0.07096086
80 | 0.9882051 | 0.02362996 | 0.2128826
81 | 0.9882051 | 0.01575331 | 0.1419217
82 | 0.9865983 | 0.01575331 | 0.1419217
83 | 0.989812 | 0.02362996 | 0.2128826
84 | 0.9865983 | 0.01575331 | 0.1419217
85 | 0.989812 | 0.007876655 | 0.07096086
86 | 0.9865983 | 0.01575331 | 0.1419217
87 | 0.9865983 | 0.02362996 | 0.2128826
88 | 0.9914188 | 0.01575331 | 0.1419217
89 | 0.9914188 | 0 | 0
90 | 0.9914188 | 0.02362996 | 0.2128826
91 | 0.9914188 | 0.01575331 | 0.1419217
92 | 0.9914188 | 0.007876655 | 0.07096086
93 | 0.989812 | 0.007876655 | 0.07096086
94 | 0.989812 | 0.01575331 | 0.1419217
95 | 0.989812 | 0.007876655 | 0.07096086
96 | 0.9914188 | 0.007876655 | 0.07096086
97 | 0.9865983 | 0 | 0
98 | 0.989812 | 0.01575331 | 0.1419217
99 | 0.9914188 | 0.02362996 | 0.2128826
100 | 0.989812 | 0.02362996 | 0.2128826
101 | 0.9914188 | 0.02362996 | 0.2128826
102 | 0.989812 | 0.007876655 | 0.07096086
103 | 0.9914188 | 0.007876655 | 0.07096086
104 | 0.9865983 | 0.02362996 | 0.2128826
105 | 0.989812 | 0.007876655 | 0.07096086
106 | 0.9865983 | 0.007876655 | 0.07096086
107 | 0.9914188 | 0.03150662 | 0.2838434
108 | 0.9914188 | 0.007876655 | 0.07096086
109 | 0.989812 | 0.02362996 | 0.2128826
110 | 0.989812 | 0.02362996 | 0.2128826
111 | 0.9865983 | 0.02362996 | 0.2128826
112 | 0.9865983 | 0.007876655 | 0.07096086
113 | 0.9849915 | 0.01575331 | 0.1419217
114 | 0.9882051 | 0 | 0
115 | 0.9833846 | 0 | 0
116 | 0.9882051 | 0.02362996 | 0.2128826
117 | 0.9882051 | 0.01575331 | 0.1419217
118 | 0.9882051 | 0.01575331 | 0.1419217
119 | 0.9914188 | 0.007876655 | 0.07096086
120 | 0.9865983 | 0.007876655 | 0.07096086
121 | 0.9865983 | 0.01575331 | 0.1419217
122 | 0.9865983 | 0.007876655 | 0.07096086
123 | 0.989812 | 0.01575331 | 0.1419217
124 | 0.9914188 | 0 | 0
125 | 0.989812 | 0.02362996 | 0.2128826
126 | 0.989812 | 0 | 0
127 | 0.989812 | 0.01575331 | 0.1419217
128 | 0.8323419 | 0.4489693 | 4.044769
129 | 0.7552137 | 0.661639 | 5.960712
130 | 0.7150427 | 0.7246523 | 6.528399
131 | 0.6989744 | 0.7561589 | 6.812242
132 | 0.6989744 | 0.7719122 | 6.954164
133 | 0.692547 | 0.7876655 | 7.096086
134 | 0.6909402 | 0.8112955 | 7.308968
135 | 0.6861197 | 0.8112955 | 7.308968
136 | 0.6861197 | 0.8112955 | 7.308968
137 | 0.6845128 | 0.8191721 | 7.379929
138 | 0.6845128 | 0.8112955 | 7.308968
139 | 0.6861197 | 0.8112955 | 7.308968
140 | 0.6812991 | 0.8270488 | 7.45089
141 | 0.6748718 | 0.8506787 | 7.663772
142 | 0.6780855 | 0.8428021 | 7.592812
143 | 0.6780855 | 0.8191721 | 7.379929
144 | 0.6764786 | 0.8428021 | 7.592812
145 | 0.673265 | 0.8821854 | 7.947616
146 | 0.6748718 | 0.8743087 | 7.876655
147 | 0.6684444 | 0.8821854 | 7.947616
148 | 0.6700513 | 0.8979387 | 8.089538
149 | 0.6636239 | 0.890062 | 8.018577
150 | 0.6668376 | 0.8821854 | 7.947616
151 | 0.6636239 | 0.9058153 | 8.160498
152 | 0.6636239 | 0.8979387 | 8.089538
153 | 0.6636239 | 0.9215686 | 8.30242
154 | 0.6588034 | 0.9373219 | 8.444342
155 | 0.6620171 | 0.913692 | 8.231459
156 | 0.6571966 | 0.9294453 | 8.373381
157 | 0.6571966 | 0.9294453 | 8.373381
158 | 0.6539829 | 0.9373219 | 8.444342
159 | 0.6507692 | 0.9530752 | 8.586263
160 | 0.6507692 | 0.9845819 | 8.870107
161 | 0.6411282 | 1.031842 | 9.295872
162 | 0.642735 | 1.039718 | 9.366833
163 | 0.6379145 | 1.047595 | 9.437794
164 | 0.6379145 | 1.023965 | 9.224911
165 | 0.633094 | 1.039718 | 9.366833
166 | 0.6298803 | 1.071225 | 9.650676
167 | 0.6347009 | 1.047595 | 9.437794
168 | 0.6314872 | 1.086978 | 9.792598
169 | 0.6282735 | 1.094855 | 9.863559
170 | 0.6202393 | 1.079102 | 9.721637
171 | 0.623453 | 1.110608 | 10.00548
172 | 0.623453 | 1.118485 | 10.07644
173 | 0.6218462 | 1.118485 | 10.07644
174 | 0.6202393 | 1.126362 | 10.1474
175 | 0.6170256 | 1.126362 | 10.1474
176 | 0.6073846 | 1.142115 | 10.28932
177 | 0.6073846 | 1.189375 | 10.71509
178 | 0.6041709 | 1.181498 | 10.64413
179 | 0.6009573 | 1.197252 | 10.78605
180 | 0.6025641 | 1.220882 | 10.99893
181 | 0.5993504 | 1.228758 | 11.06989
182 | 0.5929231 | 1.236635 | 11.14085
183 | 0.5945299 | 1.252388 | 11.28278
184 | 0.5881026 | 1.276018 | 11.49566
185 | 0.5897094 | 1.276018 | 11.49566
186 | 0.5832821 | 1.283895 | 11.56662
187 | 0.5832821 | 1.291771 | 11.63758
188 | 0.5832821 | 1.307525 | 11.7795
189 | 0.5784615 | 1.315401 | 11.85046
190 | 0.5768547 | 1.331155 | 11.99238
191 | 0.5752479 | 1.339031 | 12.06335
192 | 0.5832821 | 1.291771 | 11.63758
193 | 0.5881026 | 1.299648 | 11.70854
194 | 0.5864957 | 1.291771 | 11.63758
195 | 0.5816752 | 1.291771 | 11.63758
196 | 0.5848889 | 1.307525 | 11.7795
197 | 0.5784615 | 1.299648 | 11.70854
198 | 0.5816752 | 1.323278 | 11.92142
199 | 0.5752479 | 1.339031 | 12.06335
200 | 0.573641 | 1.346908 | 12.13431
201 | 0.5656068 | 1.362661 | 12.27623
202 | 0.5688205 | 1.354785 | 12.20527
203 | 0.5672137 | 1.370538 | 12.34719
204 | 0.5575726 | 1.417798 | 12.77295
205 | 0.5591795 | 1.402045 | 12.63103
206 | 0.5575726 | 1.433551 | 12.91488
207 | 0.554359 | 1.417798 | 12.77295
208 | 0.5447179 | 1.496564 | 13.48256
209 | 0.5318632 | 1.496564 | 13.48256
210 | 0.5318632 | 1.535948 | 13.83737
211 | 0.5318632 | 1.559578 | 14.05025
212 | 0.5222222 | 1.559578 | 14.05025
213 | 0.5222222 | 1.559578 | 14.05025
214 | 0.5174017 | 1.591084 | 14.33409
215 | 0.5125812 | 1.598961 | 14.40505
216 | 0.504547 | 1.638344 | 14.75986
217 | 0.5013333 | 1.638344 | 14.75986
218 | 0.4932991 | 1.646221 | 14.83082
219 | 0.4916923 | 1.677728 | 15.11466
220 | 0.4820513 | 1.709234 | 15.39851
221 | 0.4868718 | 1.717111 | 15.46947
222 | 0.4820513 | 1.724987 | 15.54043
223 | 0.4740171 | 1.748617 | 15.75331
224 | 0.4402735 | 1.890397 | 17.03061
225 | 0.4161709 | 1.961287 | 17.66925
226 | 0.4001026 | 1.97704 | 17.81117
227 | 0.3904615 | 2.016424 | 18.16598
228 | 0.3808205 | 2.04793 | 18.44982
229 | 0.3743932 | 2.079437 | 18.73367
230 | 0.3695726 | 2.09519 | 18.87559
231 | 0.3647521 | 2.087314 | 18.80463
232 | 0.3470769 | 2.134573 | 19.23039
233 | 0.3342222 | 2.173957 | 19.5852
234 | 0.3229744 | 2.205463 | 19.86904
235 | 0.3181538 | 2.197587 | 19.79808
236 | 0.306906 | 2.2606 | 20.36577
237 | 0.3020855 | 2.252723 | 20.2948
238 | 0.2908376 | 2.276353 | 20.50769
239 | 0.2844103 | 2.292107 | 20.64961
240 | 0.2442393 | 2.37875 | 21.43018
241 | 0.2201368 | 2.418133 | 21.78498
242 | 0.2008547 | 2.44964 | 22.06883
243 | 0.1912137 | 2.489023 | 22.42363
244 | 0.1751453 | 2.489023 | 22.42363
245 | 0.1590769 | 2.528406 | 22.77843
246 | 0.1494359 | 2.536283 | 22.8494
247 | 0.138188 | 2.552036 | 22.99132
248 | 0.1124786 | 2.575666 | 23.2042
249 | 0.09480342 | 2.599296 | 23.41708
250 | 0.07552137 | 2.630803 | 23.70093
251 | 0.0642735 | 2.638679 | 23.77189
252 | 0.05463248 | 2.678063 | 24.12669
253 | 0.04177778 | 2.670186 | 24.05573
254 | 0.0257094 | 2.701693 | 24.33957
255 | 0.01767521 | 2.701693 | 24.33957