## Summary
0
Time | 2023-08-19 12:51
ID | 1764_Again
Pixel | 5
Pixel Area | 0.111
Irradiance | 100
Panel Temperature | 0
Voc | 0.9978462
Isc | 2.772583
Vmp | 0.4402735
Imp | 1.898274
Pmp | 0.8357597
FF | 0.3020879
Eff | 0.07529366

## Data
| Voltage | Current | Current Density
0 | 0.9978462 | 0 | 0
1 | 0.999453 | 0.007876655 | 0.07096086
2 | 0.999453 | 0.02362996 | 0.2128826
3 | 0.9978462 | 0 | 0
4 | 0.9962393 | 0.02362996 | 0.2128826
5 | 0.9962393 | 0.007876655 | 0.07096086
6 | 0.9962393 | 0.007876655 | 0.07096086
7 | 0.999453 | 0.007876655 | 0.07096086
8 | 0.9962393 | 0.007876655 | 0.07096086
9 | 0.9946325 | 0.007876655 | 0.07096086
10 | 0.9962393 | 0.01575331 | 0.1419217
11 | 0.9962393 | 0.007876655 | 0.07096086
12 | 0.9930256 | 0.01575331 | 0.1419217
13 | 0.9930256 | 0.01575331 | 0.1419217
14 | 0.9962393 | 0.007876655 | 0.07096086
15 | 0.9962393 | 0.01575331 | 0.1419217
16 | 0.9946325 | 0.007876655 | 0.07096086
17 | 0.9978462 | 0.007876655 | 0.07096086
18 | 0.9930256 | 0.01575331 | 0.1419217
19 | 0.9962393 | 0 | 0
20 | 0.9978462 | 0.01575331 | 0.1419217
21 | 0.9882051 | 0.01575331 | 0.1419217
22 | 0.9946325 | 0.02362996 | 0.2128826
23 | 0.989812 | 0.02362996 | 0.2128826
24 | 0.9978462 | 0.007876655 | 0.07096086
25 | 0.9946325 | 0.01575331 | 0.1419217
26 | 0.989812 | 0.01575331 | 0.1419217
27 | 0.9914188 | 0 | 0
28 | 0.9914188 | 0.007876655 | 0.07096086
29 | 0.9930256 | 0.01575331 | 0.1419217
30 | 0.9930256 | 0.007876655 | 0.07096086
31 | 0.989812 | 0.007876655 | 0.07096086
32 | 0.9930256 | 0.007876655 | 0.07096086
33 | 0.9930256 | 0.02362996 | 0.2128826
34 | 0.9930256 | 0 | 0
35 | 0.9930256 | 0.02362996 | 0.2128826
36 | 0.9962393 | 0.01575331 | 0.1419217
37 | 0.9914188 | 0 | 0
38 | 0.989812 | 0.007876655 | 0.07096086
39 | 0.9882051 | 0.01575331 | 0.1419217
40 | 0.9914188 | 0 | 0
41 | 0.9914188 | 0 | 0
42 | 0.9882051 | 0.01575331 | 0.1419217
43 | 0.9865983 | 0.01575331 | 0.1419217
44 | 0.9930256 | 0 | 0
45 | 0.9930256 | 0.01575331 | 0.1419217
46 | 0.9882051 | 0.01575331 | 0.1419217
47 | 0.9946325 | 0 | 0
48 | 0.9914188 | 0.03150662 | 0.2838434
49 | 0.989812 | 0.01575331 | 0.1419217
50 | 0.989812 | 0.007876655 | 0.07096086
51 | 0.9865983 | 0.01575331 | 0.1419217
52 | 0.989812 | 0.01575331 | 0.1419217
53 | 0.989812 | 0.01575331 | 0.1419217
54 | 0.989812 | 0.007876655 | 0.07096086
55 | 0.9865983 | 0.03150662 | 0.2838434
56 | 0.9930256 | 0.03150662 | 0.2838434
57 | 0.9882051 | 0.03150662 | 0.2838434
58 | 0.9882051 | 0.007876655 | 0.07096086
59 | 0.989812 | 0.02362996 | 0.2128826
60 | 0.9882051 | 0.007876655 | 0.07096086
61 | 0.9914188 | 0.007876655 | 0.07096086
62 | 0.9801709 | 0.02362996 | 0.2128826
63 | 0.989812 | 0.007876655 | 0.07096086
64 | 0.9882051 | 0.02362996 | 0.2128826
65 | 0.9882051 | 0.02362996 | 0.2128826
66 | 0.9865983 | 0.03150662 | 0.2838434
67 | 0.9882051 | 0.02362996 | 0.2128826
68 | 0.9882051 | 0.01575331 | 0.1419217
69 | 0.9865983 | 0.007876655 | 0.07096086
70 | 0.9882051 | 0.007876655 | 0.07096086
71 | 0.9865983 | 0.02362996 | 0.2128826
72 | 0.9849915 | 0.01575331 | 0.1419217
73 | 0.9865983 | 0.01575331 | 0.1419217
74 | 0.9914188 | 0 | 0
75 | 0.989812 | 0.02362996 | 0.2128826
76 | 0.9865983 | 0.02362996 | 0.2128826
77 | 0.9849915 | 0.01575331 | 0.1419217
78 | 0.9865983 | 0.007876655 | 0.07096086
79 | 0.9882051 | 0.01575331 | 0.1419217
80 | 0.9849915 | 0.03150662 | 0.2838434
81 | 0.9914188 | 0.007876655 | 0.07096086
82 | 0.989812 | 0 | 0
83 | 0.9849915 | 0.02362996 | 0.2128826
84 | 0.9849915 | 0 | 0
85 | 0.9849915 | 0.01575331 | 0.1419217
86 | 0.9882051 | 0.007876655 | 0.07096086
87 | 0.9817778 | 0.007876655 | 0.07096086
88 | 0.9865983 | 0.007876655 | 0.07096086
89 | 0.9865983 | 0.007876655 | 0.07096086
90 | 0.9865983 | 0.03150662 | 0.2838434
91 | 0.9801709 | 0.02362996 | 0.2128826
92 | 0.9865983 | 0.007876655 | 0.07096086
93 | 0.9865983 | 0.02362996 | 0.2128826
94 | 0.9801709 | 0.007876655 | 0.07096086
95 | 0.9817778 | 0.02362996 | 0.2128826
96 | 0.9817778 | 0.007876655 | 0.07096086
97 | 0.989812 | 0.01575331 | 0.1419217
98 | 0.9849915 | 0.01575331 | 0.1419217
99 | 0.9849915 | 0.01575331 | 0.1419217
100 | 0.9865983 | 0 | 0
101 | 0.9833846 | 0.007876655 | 0.07096086
102 | 0.9865983 | 0.01575331 | 0.1419217
103 | 0.9849915 | 0.007876655 | 0.07096086
104 | 0.9817778 | 0.01575331 | 0.1419217
105 | 0.9849915 | 0.007876655 | 0.07096086
106 | 0.9833846 | 0.007876655 | 0.07096086
107 | 0.9817778 | 0.007876655 | 0.07096086
108 | 0.9849915 | 0.01575331 | 0.1419217
109 | 0.9865983 | 0 | 0
110 | 0.9849915 | 0.02362996 | 0.2128826
111 | 0.9833846 | 0.007876655 | 0.07096086
112 | 0.9833846 | 0.007876655 | 0.07096086
113 | 0.9817778 | 0.007876655 | 0.07096086
114 | 0.9865983 | 0.007876655 | 0.07096086
115 | 0.9817778 | 0.01575331 | 0.1419217
116 | 0.9817778 | 0.01575331 | 0.1419217
117 | 0.9849915 | 0.007876655 | 0.07096086
118 | 0.9817778 | 0.01575331 | 0.1419217
119 | 0.9801709 | 0.007876655 | 0.07096086
120 | 0.9817778 | 0.007876655 | 0.07096086
121 | 0.9865983 | 0.02362996 | 0.2128826
122 | 0.9833846 | 0.01575331 | 0.1419217
123 | 0.9833846 | 0.01575331 | 0.1419217
124 | 0.9833846 | 0.01575331 | 0.1419217
125 | 0.9817778 | 0.007876655 | 0.07096086
126 | 0.9849915 | 0.01575331 | 0.1419217
127 | 0.9817778 | 0.007876655 | 0.07096086
128 | 0.8323419 | 0.4725993 | 4.257651
129 | 0.752 | 0.638009 | 5.747829
130 | 0.7214701 | 0.7088989 | 6.386477
131 | 0.7037949 | 0.7640355 | 6.883203
132 | 0.6957607 | 0.7640355 | 6.883203
133 | 0.6941538 | 0.7876655 | 7.096086
134 | 0.6957607 | 0.7955421 | 7.167046
135 | 0.6909402 | 0.8112955 | 7.308968
136 | 0.6909402 | 0.8034188 | 7.238007
137 | 0.6893333 | 0.8191721 | 7.379929
138 | 0.6893333 | 0.8349254 | 7.521851
139 | 0.682906 | 0.8191721 | 7.379929
140 | 0.682906 | 0.8349254 | 7.521851
141 | 0.6845128 | 0.8191721 | 7.379929
142 | 0.6845128 | 0.8585554 | 7.734733
143 | 0.682906 | 0.8506787 | 7.663772
144 | 0.6748718 | 0.8191721 | 7.379929
145 | 0.6716581 | 0.8585554 | 7.734733
146 | 0.6716581 | 0.8979387 | 8.089538
147 | 0.6748718 | 0.8743087 | 7.876655
148 | 0.6716581 | 0.8743087 | 7.876655
149 | 0.6668376 | 0.890062 | 8.018577
150 | 0.6700513 | 0.890062 | 8.018577
151 | 0.6700513 | 0.8821854 | 7.947616
152 | 0.6604103 | 0.890062 | 8.018577
153 | 0.6684444 | 0.913692 | 8.231459
154 | 0.6636239 | 0.913692 | 8.231459
155 | 0.6604103 | 0.9451986 | 8.515303
156 | 0.6604103 | 0.9373219 | 8.444342
157 | 0.6604103 | 0.9373219 | 8.444342
158 | 0.6588034 | 0.9767052 | 8.799146
159 | 0.6571966 | 0.9373219 | 8.444342
160 | 0.6475556 | 0.9924585 | 8.941068
161 | 0.642735 | 1.023965 | 9.224911
162 | 0.6411282 | 1.031842 | 9.295872
163 | 0.6379145 | 1.039718 | 9.366833
164 | 0.6395214 | 1.039718 | 9.366833
165 | 0.6347009 | 1.031842 | 9.295872
166 | 0.6347009 | 1.079102 | 9.721637
167 | 0.6298803 | 1.063348 | 9.579715
168 | 0.6298803 | 1.079102 | 9.721637
169 | 0.6282735 | 1.071225 | 9.650676
170 | 0.623453 | 1.086978 | 9.792598
171 | 0.6266667 | 1.086978 | 9.792598
172 | 0.623453 | 1.110608 | 10.00548
173 | 0.6186325 | 1.102732 | 9.93452
174 | 0.6170256 | 1.118485 | 10.07644
175 | 0.6202393 | 1.118485 | 10.07644
176 | 0.6122051 | 1.189375 | 10.71509
177 | 0.6089915 | 1.165745 | 10.50221
178 | 0.6057778 | 1.205128 | 10.85701
179 | 0.6025641 | 1.213005 | 10.92797
180 | 0.5993504 | 1.236635 | 11.14085
181 | 0.5977436 | 1.244511 | 11.21182
182 | 0.5945299 | 1.220882 | 10.99893
183 | 0.5913162 | 1.244511 | 11.21182
184 | 0.5897094 | 1.276018 | 11.49566
185 | 0.5897094 | 1.268141 | 11.4247
186 | 0.5864957 | 1.283895 | 11.56662
187 | 0.5816752 | 1.283895 | 11.56662
188 | 0.5816752 | 1.307525 | 11.7795
189 | 0.5768547 | 1.331155 | 11.99238
190 | 0.5752479 | 1.323278 | 11.92142
191 | 0.5704274 | 1.339031 | 12.06335
192 | 0.5832821 | 1.276018 | 11.49566
193 | 0.5832821 | 1.299648 | 11.70854
194 | 0.5864957 | 1.260265 | 11.35374
195 | 0.5848889 | 1.276018 | 11.49566
196 | 0.5848889 | 1.299648 | 11.70854
197 | 0.5800684 | 1.291771 | 11.63758
198 | 0.5784615 | 1.307525 | 11.7795
199 | 0.5768547 | 1.315401 | 11.85046
200 | 0.573641 | 1.339031 | 12.06335
201 | 0.5704274 | 1.346908 | 12.13431
202 | 0.5656068 | 1.378415 | 12.41815
203 | 0.564 | 1.378415 | 12.41815
204 | 0.5591795 | 1.394168 | 12.56007
205 | 0.5575726 | 1.402045 | 12.63103
206 | 0.5527521 | 1.425675 | 12.84391
207 | 0.554359 | 1.425675 | 12.84391
208 | 0.5431111 | 1.480811 | 13.34064
209 | 0.5318632 | 1.496564 | 13.48256
210 | 0.5318632 | 1.535948 | 13.83737
211 | 0.5238291 | 1.559578 | 14.05025
212 | 0.5222222 | 1.567454 | 14.12121
213 | 0.5174017 | 1.575331 | 14.19217
214 | 0.5190085 | 1.606838 | 14.47601
215 | 0.5109744 | 1.591084 | 14.33409
216 | 0.504547 | 1.622591 | 14.61794
217 | 0.4965128 | 1.661974 | 14.97274
218 | 0.4916923 | 1.669851 | 15.0437
219 | 0.4884786 | 1.685604 | 15.18562
220 | 0.4820513 | 1.717111 | 15.46947
221 | 0.4788376 | 1.709234 | 15.39851
222 | 0.4788376 | 1.732864 | 15.61139
223 | 0.4724103 | 1.756494 | 15.82427
224 | 0.4402735 | 1.898274 | 17.10157
225 | 0.4161709 | 1.95341 | 17.59829
226 | 0.4017094 | 2.008547 | 18.09502
227 | 0.3920684 | 2.040054 | 18.37886
228 | 0.3872479 | 2.040054 | 18.37886
229 | 0.3824274 | 2.07156 | 18.6627
230 | 0.3727863 | 2.079437 | 18.73367
231 | 0.3695726 | 2.134573 | 19.23039
232 | 0.3486838 | 2.16608 | 19.51424
233 | 0.3374359 | 2.197587 | 19.79808
234 | 0.326188 | 2.229093 | 20.08192
235 | 0.3149402 | 2.21334 | 19.94
236 | 0.3101197 | 2.252723 | 20.2948
237 | 0.3004786 | 2.292107 | 20.64961
238 | 0.2940513 | 2.299983 | 20.72057
239 | 0.2876239 | 2.323613 | 20.93345
240 | 0.2458462 | 2.418133 | 21.78498
241 | 0.2185299 | 2.47327 | 22.28171
242 | 0.2040684 | 2.52053 | 22.70747
243 | 0.1944274 | 2.528406 | 22.77843
244 | 0.178359 | 2.552036 | 22.99132
245 | 0.1655043 | 2.575666 | 23.2042
246 | 0.1558632 | 2.599296 | 23.41708
247 | 0.1462222 | 2.607173 | 23.48804
248 | 0.1205128 | 2.646556 | 23.84285
249 | 0.09801709 | 2.693816 | 24.26861
250 | 0.08194872 | 2.709569 | 24.41053
251 | 0.06909402 | 2.701693 | 24.33957
252 | 0.05302564 | 2.741076 | 24.69438
253 | 0.03695726 | 2.756829 | 24.8363
254 | 0.03052991 | 2.780459 | 25.04918
255 | 0.01446154 | 2.772583 | 24.97822