## Summary
0
Time | 2023-08-19 12:49
ID | 1765_Again
Pixel | 0
Pixel Area | 0.111
Irradiance | 100
Panel Temperature | 0
Voc | 0.9078632
Isc | 1.276018
Vmp | 0.4868718
Imp | 0.661639
Pmp | 0.3221334
FF | 0.2780728
Eff | 0.02902102

## Data
| Voltage | Current | Current Density
0 | 0.9078632 | 0.01575331 | 0.1419217
1 | 0.9030427 | 0.007876655 | 0.07096086
2 | 0.9078632 | 0.01575331 | 0.1419217
3 | 0.9046496 | 0.007876655 | 0.07096086
4 | 0.9014359 | 0.007876655 | 0.07096086
5 | 0.8982222 | 0 | 0
6 | 0.9030427 | 0.03150662 | 0.2838434
7 | 0.9046496 | 0.007876655 | 0.07096086
8 | 0.9014359 | 0.007876655 | 0.07096086
9 | 0.9046496 | 0.01575331 | 0.1419217
10 | 0.9030427 | 0.007876655 | 0.07096086
11 | 0.9046496 | 0.01575331 | 0.1419217
12 | 0.9030427 | 0.02362996 | 0.2128826
13 | 0.9046496 | 0.01575331 | 0.1419217
14 | 0.8998291 | 0.01575331 | 0.1419217
15 | 0.8998291 | 0.03150662 | 0.2838434
16 | 0.9014359 | 0.007876655 | 0.07096086
17 | 0.8998291 | 0.01575331 | 0.1419217
18 | 0.9014359 | 0 | 0
19 | 0.9014359 | 0.01575331 | 0.1419217
20 | 0.9046496 | 0.007876655 | 0.07096086
21 | 0.9014359 | 0.007876655 | 0.07096086
22 | 0.9014359 | 0.01575331 | 0.1419217
23 | 0.8982222 | 0.007876655 | 0.07096086
24 | 0.9014359 | 0.007876655 | 0.07096086
25 | 0.9046496 | 0.01575331 | 0.1419217
26 | 0.9078632 | 0.007876655 | 0.07096086
27 | 0.9062564 | 0.007876655 | 0.07096086
28 | 0.8998291 | 0.007876655 | 0.07096086
29 | 0.9046496 | 0.03150662 | 0.2838434
30 | 0.9014359 | 0.01575331 | 0.1419217
31 | 0.9046496 | 0.01575331 | 0.1419217
32 | 0.9014359 | 0 | 0
33 | 0.9062564 | 0.007876655 | 0.07096086
34 | 0.9014359 | 0.007876655 | 0.07096086
35 | 0.9062564 | 0 | 0
36 | 0.8998291 | 0.02362996 | 0.2128826
37 | 0.9014359 | 0.01575331 | 0.1419217
38 | 0.8998291 | 0.007876655 | 0.07096086
39 | 0.8998291 | 0.007876655 | 0.07096086
40 | 0.8998291 | 0.01575331 | 0.1419217
41 | 0.9046496 | 0.01575331 | 0.1419217
42 | 0.9046496 | 0.01575331 | 0.1419217
43 | 0.9046496 | 0.01575331 | 0.1419217
44 | 0.9014359 | 0.02362996 | 0.2128826
45 | 0.9030427 | 0.007876655 | 0.07096086
46 | 0.9046496 | 0.007876655 | 0.07096086
47 | 0.9014359 | 0.007876655 | 0.07096086
48 | 0.9062564 | 0.01575331 | 0.1419217
49 | 0.9078632 | 0 | 0
50 | 0.9030427 | 0 | 0
51 | 0.9030427 | 0.007876655 | 0.07096086
52 | 0.8950085 | 0.02362996 | 0.2128826
53 | 0.8998291 | 0 | 0
54 | 0.9062564 | 0.01575331 | 0.1419217
55 | 0.8998291 | 0.007876655 | 0.07096086
56 | 0.9062564 | 0.01575331 | 0.1419217
57 | 0.9030427 | 0.007876655 | 0.07096086
58 | 0.8998291 | 0.01575331 | 0.1419217
59 | 0.9046496 | 0.03150662 | 0.2838434
60 | 0.8998291 | 0 | 0
61 | 0.9014359 | 0.007876655 | 0.07096086
62 | 0.9046496 | 0 | 0
63 | 0.8966154 | 0.007876655 | 0.07096086
64 | 0.8998291 | 0.02362996 | 0.2128826
65 | 0.8982222 | 0.007876655 | 0.07096086
66 | 0.9030427 | 0.007876655 | 0.07096086
67 | 0.9014359 | 0.01575331 | 0.1419217
68 | 0.9014359 | 0.007876655 | 0.07096086
69 | 0.9046496 | 0.01575331 | 0.1419217
70 | 0.9014359 | 0.02362996 | 0.2128826
71 | 0.8982222 | 0.01575331 | 0.1419217
72 | 0.9046496 | 0.01575331 | 0.1419217
73 | 0.8934017 | 0 | 0
74 | 0.8998291 | 0.007876655 | 0.07096086
75 | 0.9030427 | 0.02362996 | 0.2128826
76 | 0.9014359 | 0.007876655 | 0.07096086
77 | 0.9046496 | 0.007876655 | 0.07096086
78 | 0.8982222 | 0 | 0
79 | 0.8966154 | 0.007876655 | 0.07096086
80 | 0.9046496 | 0.03150662 | 0.2838434
81 | 0.9030427 | 0.01575331 | 0.1419217
82 | 0.9014359 | 0.007876655 | 0.07096086
83 | 0.9014359 | 0.02362996 | 0.2128826
84 | 0.9014359 | 0.007876655 | 0.07096086
85 | 0.9046496 | 0.02362996 | 0.2128826
86 | 0.9014359 | 0.03150662 | 0.2838434
87 | 0.9014359 | 0.01575331 | 0.1419217
88 | 0.9030427 | 0.01575331 | 0.1419217
89 | 0.8998291 | 0.007876655 | 0.07096086
90 | 0.9014359 | 0.02362996 | 0.2128826
91 | 0.9046496 | 0.01575331 | 0.1419217
92 | 0.9014359 | 0.007876655 | 0.07096086
93 | 0.9046496 | 0.01575331 | 0.1419217
94 | 0.8982222 | 0.01575331 | 0.1419217
95 | 0.9062564 | 0.01575331 | 0.1419217
96 | 0.8998291 | 0.007876655 | 0.07096086
97 | 0.8982222 | 0.007876655 | 0.07096086
98 | 0.9030427 | 0.01575331 | 0.1419217
99 | 0.9046496 | 0 | 0
100 | 0.9014359 | 0.02362996 | 0.2128826
101 | 0.8998291 | 0 | 0
102 | 0.8982222 | 0.007876655 | 0.07096086
103 | 0.9014359 | 0.01575331 | 0.1419217
104 | 0.8982222 | 0.007876655 | 0.07096086
105 | 0.8982222 | 0.01575331 | 0.1419217
106 | 0.9062564 | 0.007876655 | 0.07096086
107 | 0.9014359 | 0.01575331 | 0.1419217
108 | 0.9046496 | 0 | 0
109 | 0.9030427 | 0.007876655 | 0.07096086
110 | 0.8966154 | 0.007876655 | 0.07096086
111 | 0.9014359 | 0.007876655 | 0.07096086
112 | 0.9014359 | 0.01575331 | 0.1419217
113 | 0.9030427 | 0.01575331 | 0.1419217
114 | 0.9014359 | 0.007876655 | 0.07096086
115 | 0.8998291 | 0 | 0
116 | 0.9062564 | 0.01575331 | 0.1419217
117 | 0.9014359 | 0.01575331 | 0.1419217
118 | 0.9014359 | 0.007876655 | 0.07096086
119 | 0.8998291 | 0.01575331 | 0.1419217
120 | 0.8998291 | 0.007876655 | 0.07096086
121 | 0.9030427 | 0.01575331 | 0.1419217
122 | 0.9030427 | 0.01575331 | 0.1419217
123 | 0.9030427 | 0 | 0
124 | 0.8982222 | 0.01575331 | 0.1419217
125 | 0.8982222 | 0.03150662 | 0.2838434
126 | 0.8998291 | 0.01575331 | 0.1419217
127 | 0.8998291 | 0.007876655 | 0.07096086
128 | 0.7070085 | 0.3308195 | 2.980356
129 | 0.6009573 | 0.4883526 | 4.399573
130 | 0.5559658 | 0.5434892 | 4.896299
131 | 0.5350769 | 0.5592425 | 5.038221
132 | 0.5222222 | 0.5907491 | 5.322064
133 | 0.5190085 | 0.5749958 | 5.180142
134 | 0.5125812 | 0.5828725 | 5.251103
135 | 0.5157949 | 0.6065024 | 5.463986
136 | 0.5093675 | 0.5907491 | 5.322064
137 | 0.5093675 | 0.5749958 | 5.180142
138 | 0.504547 | 0.6143791 | 5.534947
139 | 0.5029402 | 0.6065024 | 5.463986
140 | 0.504547 | 0.6143791 | 5.534947
141 | 0.4997265 | 0.6143791 | 5.534947
142 | 0.5029402 | 0.6222557 | 5.605908
143 | 0.4965128 | 0.6143791 | 5.534947
144 | 0.4965128 | 0.638009 | 5.747829
145 | 0.4884786 | 0.638009 | 5.747829
146 | 0.4916923 | 0.6301324 | 5.676868
147 | 0.4868718 | 0.661639 | 5.960712
148 | 0.4836581 | 0.638009 | 5.747829
149 | 0.485265 | 0.6458857 | 5.81879
150 | 0.4756239 | 0.6537624 | 5.889751
151 | 0.4804444 | 0.6458857 | 5.81879
152 | 0.4740171 | 0.661639 | 5.960712
153 | 0.4788376 | 0.661639 | 5.960712
154 | 0.4708034 | 0.6458857 | 5.81879
155 | 0.4724103 | 0.6301324 | 5.676868
156 | 0.4675897 | 0.6695157 | 6.031673
157 | 0.4675897 | 0.6773923 | 6.102634
158 | 0.4627692 | 0.661639 | 5.960712
159 | 0.4659829 | 0.6695157 | 6.031673
160 | 0.4531282 | 0.7088989 | 6.386477
161 | 0.4499145 | 0.7010223 | 6.315516
162 | 0.4418803 | 0.7167756 | 6.457438
163 | 0.4402735 | 0.7088989 | 6.386477
164 | 0.4370598 | 0.7325289 | 6.59936
165 | 0.435453 | 0.7167756 | 6.457438
166 | 0.435453 | 0.7246523 | 6.528399
167 | 0.4338462 | 0.7246523 | 6.528399
168 | 0.425812 | 0.7246523 | 6.528399
169 | 0.4306325 | 0.7246523 | 6.528399
170 | 0.425812 | 0.7246523 | 6.528399
171 | 0.4209915 | 0.7404056 | 6.67032
172 | 0.4193846 | 0.7404056 | 6.67032
173 | 0.4145641 | 0.7404056 | 6.67032
174 | 0.4177778 | 0.7482822 | 6.741281
175 | 0.4145641 | 0.7640355 | 6.883203
176 | 0.4049231 | 0.7640355 | 6.883203
177 | 0.4017094 | 0.7955421 | 7.167046
178 | 0.3952821 | 0.7955421 | 7.167046
179 | 0.3968889 | 0.7876655 | 7.096086
180 | 0.3920684 | 0.7719122 | 6.954164
181 | 0.3904615 | 0.8191721 | 7.379929
182 | 0.385641 | 0.7797888 | 7.025125
183 | 0.385641 | 0.8191721 | 7.379929
184 | 0.3792137 | 0.8191721 | 7.379929
185 | 0.3792137 | 0.8191721 | 7.379929
186 | 0.376 | 0.8270488 | 7.45089
187 | 0.3679658 | 0.8428021 | 7.592812
188 | 0.366359 | 0.8428021 | 7.592812
189 | 0.3695726 | 0.8428021 | 7.592812
190 | 0.3631453 | 0.8428021 | 7.592812
191 | 0.3615385 | 0.8428021 | 7.592812
192 | 0.366359 | 0.8428021 | 7.592812
193 | 0.376 | 0.8112955 | 7.308968
194 | 0.3711795 | 0.8349254 | 7.521851
195 | 0.3743932 | 0.8270488 | 7.45089
196 | 0.3679658 | 0.8270488 | 7.45089
197 | 0.3679658 | 0.8428021 | 7.592812
198 | 0.3631453 | 0.8191721 | 7.379929
199 | 0.366359 | 0.8428021 | 7.592812
200 | 0.3583248 | 0.8349254 | 7.521851
201 | 0.3551111 | 0.8349254 | 7.521851
202 | 0.3454701 | 0.8349254 | 7.521851
203 | 0.3535043 | 0.8743087 | 7.876655
204 | 0.3406496 | 0.866432 | 7.805694
205 | 0.3406496 | 0.866432 | 7.805694
206 | 0.3358291 | 0.8585554 | 7.734733
207 | 0.3342222 | 0.866432 | 7.805694
208 | 0.3229744 | 0.8821854 | 7.947616
209 | 0.316547 | 0.8979387 | 8.089538
210 | 0.3149402 | 0.8979387 | 8.089538
211 | 0.3117265 | 0.9294453 | 8.373381
212 | 0.306906 | 0.9215686 | 8.30242
213 | 0.3004786 | 0.913692 | 8.231459
214 | 0.3020855 | 0.9294453 | 8.373381
215 | 0.297265 | 0.9373219 | 8.444342
216 | 0.2908376 | 0.9373219 | 8.444342
217 | 0.2860171 | 0.9609519 | 8.657224
218 | 0.2795897 | 0.9530752 | 8.586263
219 | 0.2779829 | 0.9609519 | 8.657224
220 | 0.2715556 | 0.9767052 | 8.799146
221 | 0.2699487 | 0.9688286 | 8.728185
222 | 0.2651282 | 0.9688286 | 8.728185
223 | 0.266735 | 0.9688286 | 8.728185
224 | 0.237812 | 1.023965 | 9.224911
225 | 0.2217436 | 1.086978 | 9.792598
226 | 0.2153162 | 1.079102 | 9.721637
227 | 0.2056752 | 1.079102 | 9.721637
228 | 0.1992479 | 1.047595 | 9.437794
229 | 0.1928205 | 1.086978 | 9.792598
230 | 0.1912137 | 1.071225 | 9.650676
231 | 0.1863932 | 1.071225 | 9.650676
232 | 0.1767521 | 1.102732 | 9.93452
233 | 0.1703248 | 1.110608 | 10.00548
234 | 0.1590769 | 1.118485 | 10.07644
235 | 0.1558632 | 1.118485 | 10.07644
236 | 0.1542564 | 1.142115 | 10.28932
237 | 0.1478291 | 1.126362 | 10.1474
238 | 0.1414017 | 1.134238 | 10.21836
239 | 0.1397949 | 1.134238 | 10.21836
240 | 0.118906 | 1.149992 | 10.36028
241 | 0.1060513 | 1.197252 | 10.78605
242 | 0.09319658 | 1.197252 | 10.78605
243 | 0.09480342 | 1.189375 | 10.71509
244 | 0.08194872 | 1.205128 | 10.85701
245 | 0.07873504 | 1.213005 | 10.92797
246 | 0.06909402 | 1.228758 | 11.06989
247 | 0.06748718 | 1.236635 | 11.14085
248 | 0.04981197 | 1.236635 | 11.14085
249 | 0.04017094 | 1.244511 | 11.21182
250 | 0.0385641 | 1.276018 | 11.49566
251 | 0.03052991 | 1.276018 | 11.49566
252 | 0.0257094 | 1.283895 | 11.56662
253 | 0.02249573 | 1.276018 | 11.49566
254 | 0.01124786 | 1.299648 | 11.70854
255 | 0.00642735 | 1.276018 | 11.49566