## Summary
0
Time | 2023-08-19 12:49
ID | 1765_Again
Pixel | 1
Pixel Area | 0.111
Irradiance | 100
Panel Temperature | 0
Voc | 0.7937778
Isc | 0.4962293
Vmp | 0.4177778
Imp | 0.2993129
Pmp | 0.1250463
FF | 0.3174603
Eff | 0.01126543

## Data
| Voltage | Current | Current Density
0 | 0.7937778 | 0.007876655 | 0.07096086
1 | 0.8002051 | 0.007876655 | 0.07096086
2 | 0.7969915 | 0.01575331 | 0.1419217
3 | 0.8002051 | 0.02362996 | 0.2128826
4 | 0.7985983 | 0.01575331 | 0.1419217
5 | 0.7985983 | 0 | 0
6 | 0.7969915 | 0.01575331 | 0.1419217
7 | 0.8002051 | 0.01575331 | 0.1419217
8 | 0.7985983 | 0 | 0
9 | 0.7985983 | 0.01575331 | 0.1419217
10 | 0.7985983 | 0.01575331 | 0.1419217
11 | 0.8034188 | 0.007876655 | 0.07096086
12 | 0.8034188 | 0.01575331 | 0.1419217
13 | 0.8034188 | 0 | 0
14 | 0.8034188 | 0.02362996 | 0.2128826
15 | 0.801812 | 0.03150662 | 0.2838434
16 | 0.801812 | 0.01575331 | 0.1419217
17 | 0.8050256 | 0 | 0
18 | 0.8050256 | 0.01575331 | 0.1419217
19 | 0.801812 | 0.01575331 | 0.1419217
20 | 0.8002051 | 0 | 0
21 | 0.8034188 | 0.007876655 | 0.07096086
22 | 0.8066325 | 0.007876655 | 0.07096086
23 | 0.8098462 | 0.01575331 | 0.1419217
24 | 0.8066325 | 0.007876655 | 0.07096086
25 | 0.8098462 | 0.02362996 | 0.2128826
26 | 0.8050256 | 0.01575331 | 0.1419217
27 | 0.8082393 | 0.02362996 | 0.2128826
28 | 0.8066325 | 0.01575331 | 0.1419217
29 | 0.8098462 | 0.02362996 | 0.2128826
30 | 0.8066325 | 0.02362996 | 0.2128826
31 | 0.8066325 | 0.01575331 | 0.1419217
32 | 0.8082393 | 0.007876655 | 0.07096086
33 | 0.8130598 | 0 | 0
34 | 0.8082393 | 0.007876655 | 0.07096086
35 | 0.8034188 | 0 | 0
36 | 0.8082393 | 0.01575331 | 0.1419217
37 | 0.811453 | 0.01575331 | 0.1419217
38 | 0.8082393 | 0.007876655 | 0.07096086
39 | 0.8098462 | 0.01575331 | 0.1419217
40 | 0.8082393 | 0.007876655 | 0.07096086
41 | 0.811453 | 0.02362996 | 0.2128826
42 | 0.8082393 | 0.01575331 | 0.1419217
43 | 0.8098462 | 0.007876655 | 0.07096086
44 | 0.8130598 | 0.007876655 | 0.07096086
45 | 0.811453 | 0.02362996 | 0.2128826
46 | 0.8130598 | 0.01575331 | 0.1419217
47 | 0.8130598 | 0.007876655 | 0.07096086
48 | 0.8098462 | 0.007876655 | 0.07096086
49 | 0.811453 | 0.01575331 | 0.1419217
50 | 0.811453 | 0.02362996 | 0.2128826
51 | 0.8146667 | 0 | 0
52 | 0.811453 | 0.007876655 | 0.07096086
53 | 0.8098462 | 0.01575331 | 0.1419217
54 | 0.8130598 | 0.01575331 | 0.1419217
55 | 0.8098462 | 0.03150662 | 0.2838434
56 | 0.8162735 | 0.02362996 | 0.2128826
57 | 0.8162735 | 0.007876655 | 0.07096086
58 | 0.8130598 | 0.007876655 | 0.07096086
59 | 0.8162735 | 0.007876655 | 0.07096086
60 | 0.8098462 | 0.007876655 | 0.07096086
61 | 0.8146667 | 0.007876655 | 0.07096086
62 | 0.8162735 | 0.01575331 | 0.1419217
63 | 0.8098462 | 0 | 0
64 | 0.811453 | 0.007876655 | 0.07096086
65 | 0.8178803 | 0.007876655 | 0.07096086
66 | 0.8178803 | 0.01575331 | 0.1419217
67 | 0.8130598 | 0.01575331 | 0.1419217
68 | 0.8130598 | 0.01575331 | 0.1419217
69 | 0.8130598 | 0.02362996 | 0.2128826
70 | 0.8130598 | 0.007876655 | 0.07096086
71 | 0.811453 | 0.007876655 | 0.07096086
72 | 0.811453 | 0.01575331 | 0.1419217
73 | 0.811453 | 0.007876655 | 0.07096086
74 | 0.8178803 | 0.03150662 | 0.2838434
75 | 0.8098462 | 0.02362996 | 0.2128826
76 | 0.8130598 | 0 | 0
77 | 0.8178803 | 0 | 0
78 | 0.8146667 | 0.02362996 | 0.2128826
79 | 0.8162735 | 0.007876655 | 0.07096086
80 | 0.8178803 | 0.01575331 | 0.1419217
81 | 0.811453 | 0.02362996 | 0.2128826
82 | 0.8162735 | 0.01575331 | 0.1419217
83 | 0.811453 | 0.02362996 | 0.2128826
84 | 0.8130598 | 0.01575331 | 0.1419217
85 | 0.8162735 | 0.007876655 | 0.07096086
86 | 0.8194872 | 0 | 0
87 | 0.8162735 | 0.02362996 | 0.2128826
88 | 0.8162735 | 0.007876655 | 0.07096086
89 | 0.8162735 | 0.007876655 | 0.07096086
90 | 0.8146667 | 0.03150662 | 0.2838434
91 | 0.8178803 | 0.01575331 | 0.1419217
92 | 0.811453 | 0 | 0
93 | 0.8130598 | 0.01575331 | 0.1419217
94 | 0.8162735 | 0.007876655 | 0.07096086
95 | 0.8194872 | 0.007876655 | 0.07096086
96 | 0.8146667 | 0.01575331 | 0.1419217
97 | 0.8130598 | 0.02362996 | 0.2128826
98 | 0.8162735 | 0.007876655 | 0.07096086
99 | 0.8162735 | 0.01575331 | 0.1419217
100 | 0.8146667 | 0.01575331 | 0.1419217
101 | 0.821094 | 0.007876655 | 0.07096086
102 | 0.821094 | 0.007876655 | 0.07096086
103 | 0.8146667 | 0.007876655 | 0.07096086
104 | 0.8130598 | 0.03150662 | 0.2838434
105 | 0.8146667 | 0.01575331 | 0.1419217
106 | 0.8098462 | 0.007876655 | 0.07096086
107 | 0.8146667 | 0.007876655 | 0.07096086
108 | 0.8162735 | 0.03150662 | 0.2838434
109 | 0.8178803 | 0.007876655 | 0.07096086
110 | 0.811453 | 0.01575331 | 0.1419217
111 | 0.8194872 | 0 | 0
112 | 0.8178803 | 0.02362996 | 0.2128826
113 | 0.821094 | 0.007876655 | 0.07096086
114 | 0.8162735 | 0.01575331 | 0.1419217
115 | 0.8146667 | 0.02362996 | 0.2128826
116 | 0.8130598 | 0.01575331 | 0.1419217
117 | 0.8146667 | 0.01575331 | 0.1419217
118 | 0.8146667 | 0.007876655 | 0.07096086
119 | 0.8194872 | 0.03150662 | 0.2838434
120 | 0.8130598 | 0.01575331 | 0.1419217
121 | 0.821094 | 0 | 0
122 | 0.821094 | 0.03150662 | 0.2838434
123 | 0.8162735 | 0.01575331 | 0.1419217
124 | 0.8162735 | 0.01575331 | 0.1419217
125 | 0.8162735 | 0.01575331 | 0.1419217
126 | 0.8146667 | 0.01575331 | 0.1419217
127 | 0.8146667 | 0.01575331 | 0.1419217
128 | 0.5607863 | 0.2126697 | 1.915943
129 | 0.4177778 | 0.2993129 | 2.696513
130 | 0.3567179 | 0.3308195 | 2.980356
131 | 0.3245812 | 0.3150662 | 2.838434
132 | 0.3149402 | 0.3780794 | 3.406121
133 | 0.306906 | 0.3465728 | 3.122278
134 | 0.3036923 | 0.3465728 | 3.122278
135 | 0.297265 | 0.3544495 | 3.193238
136 | 0.3004786 | 0.3544495 | 3.193238
137 | 0.297265 | 0.3544495 | 3.193238
138 | 0.2940513 | 0.3544495 | 3.193238
139 | 0.2956581 | 0.3229429 | 2.909395
140 | 0.2860171 | 0.3544495 | 3.193238
141 | 0.2876239 | 0.3386962 | 3.051317
142 | 0.2860171 | 0.3465728 | 3.122278
143 | 0.2876239 | 0.3544495 | 3.193238
144 | 0.2811966 | 0.3702028 | 3.33516
145 | 0.2763761 | 0.3859561 | 3.477082
146 | 0.2747692 | 0.3544495 | 3.193238
147 | 0.2747692 | 0.3465728 | 3.122278
148 | 0.2731624 | 0.3780794 | 3.406121
149 | 0.2731624 | 0.3780794 | 3.406121
150 | 0.2699487 | 0.3702028 | 3.33516
151 | 0.2651282 | 0.3544495 | 3.193238
152 | 0.266735 | 0.3623261 | 3.264199
153 | 0.2619145 | 0.3544495 | 3.193238
154 | 0.2587009 | 0.3702028 | 3.33516
155 | 0.2587009 | 0.3386962 | 3.051317
156 | 0.257094 | 0.3386962 | 3.051317
157 | 0.2538803 | 0.3623261 | 3.264199
158 | 0.2587009 | 0.3623261 | 3.264199
159 | 0.2554872 | 0.3386962 | 3.051317
160 | 0.2410256 | 0.3859561 | 3.477082
161 | 0.2362051 | 0.3859561 | 3.477082
162 | 0.2313846 | 0.3780794 | 3.406121
163 | 0.2329915 | 0.3938327 | 3.548043
164 | 0.2281709 | 0.4017094 | 3.619004
165 | 0.2281709 | 0.3702028 | 3.33516
166 | 0.2297778 | 0.3859561 | 3.477082
167 | 0.2265641 | 0.3859561 | 3.477082
168 | 0.2249573 | 0.3623261 | 3.264199
169 | 0.2185299 | 0.3544495 | 3.193238
170 | 0.2233504 | 0.3938327 | 3.548043
171 | 0.2185299 | 0.3702028 | 3.33516
172 | 0.2153162 | 0.4017094 | 3.619004
173 | 0.2137094 | 0.3938327 | 3.548043
174 | 0.2104957 | 0.3859561 | 3.477082
175 | 0.2104957 | 0.3938327 | 3.548043
176 | 0.2008547 | 0.4174627 | 3.760925
177 | 0.1992479 | 0.3702028 | 3.33516
178 | 0.1960342 | 0.4174627 | 3.760925
179 | 0.1944274 | 0.3780794 | 3.406121
180 | 0.1912137 | 0.4174627 | 3.760925
181 | 0.1912137 | 0.3938327 | 3.548043
182 | 0.1928205 | 0.3702028 | 3.33516
183 | 0.1896068 | 0.4174627 | 3.760925
184 | 0.1863932 | 0.4174627 | 3.760925
185 | 0.1831795 | 0.4174627 | 3.760925
186 | 0.1815726 | 0.3859561 | 3.477082
187 | 0.1815726 | 0.3859561 | 3.477082
188 | 0.1815726 | 0.4095861 | 3.689964
189 | 0.1719316 | 0.4174627 | 3.760925
190 | 0.1751453 | 0.4095861 | 3.689964
191 | 0.1703248 | 0.4017094 | 3.619004
192 | 0.1815726 | 0.4174627 | 3.760925
193 | 0.1799658 | 0.4095861 | 3.689964
194 | 0.1799658 | 0.3859561 | 3.477082
195 | 0.1815726 | 0.4095861 | 3.689964
196 | 0.1831795 | 0.3780794 | 3.406121
197 | 0.1767521 | 0.4095861 | 3.689964
198 | 0.1799658 | 0.3938327 | 3.548043
199 | 0.1735385 | 0.4095861 | 3.689964
200 | 0.1719316 | 0.3938327 | 3.548043
201 | 0.1687179 | 0.3938327 | 3.548043
202 | 0.1606838 | 0.4017094 | 3.619004
203 | 0.1622906 | 0.4174627 | 3.760925
204 | 0.1655043 | 0.433216 | 3.902847
205 | 0.1638974 | 0.4095861 | 3.689964
206 | 0.1622906 | 0.4174627 | 3.760925
207 | 0.1590769 | 0.4253394 | 3.831886
208 | 0.1510427 | 0.4174627 | 3.760925
209 | 0.1446154 | 0.4095861 | 3.689964
210 | 0.1430085 | 0.433216 | 3.902847
211 | 0.1446154 | 0.4095861 | 3.689964
212 | 0.138188 | 0.4095861 | 3.689964
213 | 0.138188 | 0.4253394 | 3.831886
214 | 0.1365812 | 0.4095861 | 3.689964
215 | 0.138188 | 0.4253394 | 3.831886
216 | 0.1301538 | 0.4174627 | 3.760925
217 | 0.1317607 | 0.4253394 | 3.831886
218 | 0.1221197 | 0.4410927 | 3.973808
219 | 0.1205128 | 0.433216 | 3.902847
220 | 0.1221197 | 0.433216 | 3.902847
221 | 0.1156923 | 0.433216 | 3.902847
222 | 0.1140855 | 0.4489693 | 4.044769
223 | 0.1156923 | 0.4253394 | 3.831886
224 | 0.1044444 | 0.456846 | 4.11573
225 | 0.09641026 | 0.4489693 | 4.044769
226 | 0.08998291 | 0.456846 | 4.11573
227 | 0.08676923 | 0.4489693 | 4.044769
228 | 0.07873504 | 0.456846 | 4.11573
229 | 0.08034188 | 0.4725993 | 4.257651
230 | 0.07873504 | 0.4489693 | 4.044769
231 | 0.07552137 | 0.4489693 | 4.044769
232 | 0.07230769 | 0.4410927 | 3.973808
233 | 0.06588034 | 0.456846 | 4.11573
234 | 0.06266667 | 0.4489693 | 4.044769
235 | 0.0642735 | 0.456846 | 4.11573
236 | 0.06105983 | 0.480476 | 4.328612
237 | 0.06266667 | 0.4410927 | 3.973808
238 | 0.05623932 | 0.4647226 | 4.18669
239 | 0.05463248 | 0.4725993 | 4.257651
240 | 0.04499145 | 0.4647226 | 4.18669
241 | 0.04017094 | 0.480476 | 4.328612
242 | 0.04017094 | 0.4962293 | 4.470534
243 | 0.03695726 | 0.4962293 | 4.470534
244 | 0.03213675 | 0.4883526 | 4.399573
245 | 0.02892308 | 0.4725993 | 4.257651
246 | 0.02731624 | 0.4725993 | 4.257651
247 | 0.02249573 | 0.4725993 | 4.257651
248 | 0.02088889 | 0.5119826 | 4.612456
249 | 0.0128547 | 0.480476 | 4.328612
250 | 0.008034188 | 0.5041059 | 4.541495
251 | 0.009641026 | 0.4962293 | 4.470534
252 | 0.008034188 | 0.4962293 | 4.470534
253 | 0.003213675 | 0.5198592 | 4.683416
254 | 0.004820513 | 0.4883526 | 4.399573
255 | 0.004820513 | 0.4962293 | 4.470534