## Summary
0
Time | 2023-08-19 12:50
ID | 1765_Again
Pixel | 3
Pixel Area | 0.111
Irradiance | 100
Panel Temperature | 0
Voc | 0.7889573
Isc | 0.4883526
Vmp | 0.4322393
Imp | 0.3150662
Pmp | 0.136184
FF | 0.353459
Eff | 0.01226883

## Data
| Voltage | Current | Current Density
0 | 0.7889573 | 0 | 0
1 | 0.7953846 | 0.007876655 | 0.07096086
2 | 0.7953846 | 0.007876655 | 0.07096086
3 | 0.7937778 | 0.007876655 | 0.07096086
4 | 0.7921709 | 0.007876655 | 0.07096086
5 | 0.7969915 | 0.01575331 | 0.1419217
6 | 0.8002051 | 0.007876655 | 0.07096086
7 | 0.7937778 | 0.02362996 | 0.2128826
8 | 0.7985983 | 0.02362996 | 0.2128826
9 | 0.8002051 | 0.007876655 | 0.07096086
10 | 0.8002051 | 0.02362996 | 0.2128826
11 | 0.8034188 | 0.01575331 | 0.1419217
12 | 0.8034188 | 0.01575331 | 0.1419217
13 | 0.8034188 | 0 | 0
14 | 0.8002051 | 0.01575331 | 0.1419217
15 | 0.8034188 | 0 | 0
16 | 0.801812 | 0.01575331 | 0.1419217
17 | 0.801812 | 0.007876655 | 0.07096086
18 | 0.801812 | 0.02362996 | 0.2128826
19 | 0.8050256 | 0.007876655 | 0.07096086
20 | 0.8050256 | 0.01575331 | 0.1419217
21 | 0.8050256 | 0.01575331 | 0.1419217
22 | 0.8034188 | 0.007876655 | 0.07096086
23 | 0.801812 | 0 | 0
24 | 0.8082393 | 0.01575331 | 0.1419217
25 | 0.8034188 | 0 | 0
26 | 0.8082393 | 0.007876655 | 0.07096086
27 | 0.8034188 | 0.007876655 | 0.07096086
28 | 0.8082393 | 0.007876655 | 0.07096086
29 | 0.8050256 | 0 | 0
30 | 0.8098462 | 0 | 0
31 | 0.8050256 | 0.01575331 | 0.1419217
32 | 0.8050256 | 0.01575331 | 0.1419217
33 | 0.8082393 | 0.01575331 | 0.1419217
34 | 0.8066325 | 0.007876655 | 0.07096086
35 | 0.8050256 | 0.01575331 | 0.1419217
36 | 0.8098462 | 0.01575331 | 0.1419217
37 | 0.8050256 | 0.03150662 | 0.2838434
38 | 0.8066325 | 0.007876655 | 0.07096086
39 | 0.8082393 | 0.007876655 | 0.07096086
40 | 0.8050256 | 0 | 0
41 | 0.8066325 | 0 | 0
42 | 0.811453 | 0 | 0
43 | 0.811453 | 0 | 0
44 | 0.8082393 | 0.01575331 | 0.1419217
45 | 0.8050256 | 0.01575331 | 0.1419217
46 | 0.8098462 | 0.01575331 | 0.1419217
47 | 0.8130598 | 0.007876655 | 0.07096086
48 | 0.8098462 | 0.01575331 | 0.1419217
49 | 0.8082393 | 0.02362996 | 0.2128826
50 | 0.8130598 | 0.007876655 | 0.07096086
51 | 0.8066325 | 0.01575331 | 0.1419217
52 | 0.8082393 | 0.01575331 | 0.1419217
53 | 0.811453 | 0.007876655 | 0.07096086
54 | 0.8098462 | 0.01575331 | 0.1419217
55 | 0.8082393 | 0.01575331 | 0.1419217
56 | 0.8098462 | 0.03150662 | 0.2838434
57 | 0.8066325 | 0.01575331 | 0.1419217
58 | 0.8130598 | 0.007876655 | 0.07096086
59 | 0.811453 | 0.007876655 | 0.07096086
60 | 0.8098462 | 0.01575331 | 0.1419217
61 | 0.8098462 | 0.007876655 | 0.07096086
62 | 0.811453 | 0.02362996 | 0.2128826
63 | 0.8098462 | 0.007876655 | 0.07096086
64 | 0.8050256 | 0.01575331 | 0.1419217
65 | 0.8082393 | 0.02362996 | 0.2128826
66 | 0.8098462 | 0.01575331 | 0.1419217
67 | 0.811453 | 0.01575331 | 0.1419217
68 | 0.811453 | 0.01575331 | 0.1419217
69 | 0.8130598 | 0.01575331 | 0.1419217
70 | 0.8130598 | 0.007876655 | 0.07096086
71 | 0.8098462 | 0.01575331 | 0.1419217
72 | 0.8130598 | 0.007876655 | 0.07096086
73 | 0.8098462 | 0.01575331 | 0.1419217
74 | 0.8130598 | 0.02362996 | 0.2128826
75 | 0.811453 | 0.02362996 | 0.2128826
76 | 0.8098462 | 0.03150662 | 0.2838434
77 | 0.811453 | 0.01575331 | 0.1419217
78 | 0.8146667 | 0.01575331 | 0.1419217
79 | 0.8098462 | 0 | 0
80 | 0.8146667 | 0.02362996 | 0.2128826
81 | 0.811453 | 0 | 0
82 | 0.8146667 | 0.007876655 | 0.07096086
83 | 0.8130598 | 0.007876655 | 0.07096086
84 | 0.811453 | 0.007876655 | 0.07096086
85 | 0.8082393 | 0.007876655 | 0.07096086
86 | 0.8130598 | 0.007876655 | 0.07096086
87 | 0.8146667 | 0.007876655 | 0.07096086
88 | 0.8130598 | 0.007876655 | 0.07096086
89 | 0.8146667 | 0.03150662 | 0.2838434
90 | 0.8146667 | 0 | 0
91 | 0.8130598 | 0.007876655 | 0.07096086
92 | 0.811453 | 0.01575331 | 0.1419217
93 | 0.8130598 | 0.01575331 | 0.1419217
94 | 0.811453 | 0.01575331 | 0.1419217
95 | 0.8098462 | 0 | 0
96 | 0.811453 | 0.01575331 | 0.1419217
97 | 0.811453 | 0.007876655 | 0.07096086
98 | 0.8146667 | 0.02362996 | 0.2128826
99 | 0.8146667 | 0.01575331 | 0.1419217
100 | 0.8130598 | 0.007876655 | 0.07096086
101 | 0.8178803 | 0.01575331 | 0.1419217
102 | 0.8098462 | 0.01575331 | 0.1419217
103 | 0.811453 | 0 | 0
104 | 0.8162735 | 0.01575331 | 0.1419217
105 | 0.8130598 | 0.01575331 | 0.1419217
106 | 0.8146667 | 0.007876655 | 0.07096086
107 | 0.8130598 | 0.007876655 | 0.07096086
108 | 0.8082393 | 0.007876655 | 0.07096086
109 | 0.8098462 | 0 | 0
110 | 0.8098462 | 0.03150662 | 0.2838434
111 | 0.8162735 | 0.007876655 | 0.07096086
112 | 0.8146667 | 0.007876655 | 0.07096086
113 | 0.8130598 | 0.01575331 | 0.1419217
114 | 0.8162735 | 0.01575331 | 0.1419217
115 | 0.8130598 | 0.007876655 | 0.07096086
116 | 0.811453 | 0.007876655 | 0.07096086
117 | 0.811453 | 0.007876655 | 0.07096086
118 | 0.811453 | 0.01575331 | 0.1419217
119 | 0.811453 | 0.01575331 | 0.1419217
120 | 0.8130598 | 0.007876655 | 0.07096086
121 | 0.8146667 | 0.007876655 | 0.07096086
122 | 0.8066325 | 0.02362996 | 0.2128826
123 | 0.8162735 | 0.01575331 | 0.1419217
124 | 0.8146667 | 0.02362996 | 0.2128826
125 | 0.8178803 | 0.01575331 | 0.1419217
126 | 0.8098462 | 0.03150662 | 0.2838434
127 | 0.8146667 | 0.01575331 | 0.1419217
128 | 0.5720342 | 0.2205463 | 1.986904
129 | 0.4322393 | 0.3150662 | 2.838434
130 | 0.3695726 | 0.3386962 | 3.051317
131 | 0.3422564 | 0.3780794 | 3.406121
132 | 0.3294017 | 0.3623261 | 3.264199
133 | 0.3245812 | 0.3623261 | 3.264199
134 | 0.3181538 | 0.3623261 | 3.264199
135 | 0.3181538 | 0.3702028 | 3.33516
136 | 0.3149402 | 0.3544495 | 3.193238
137 | 0.3117265 | 0.3623261 | 3.264199
138 | 0.3085128 | 0.3780794 | 3.406121
139 | 0.3052991 | 0.3386962 | 3.051317
140 | 0.306906 | 0.3623261 | 3.264199
141 | 0.3036923 | 0.3780794 | 3.406121
142 | 0.3036923 | 0.3780794 | 3.406121
143 | 0.3020855 | 0.3702028 | 3.33516
144 | 0.2924444 | 0.3623261 | 3.264199
145 | 0.2908376 | 0.4017094 | 3.619004
146 | 0.2908376 | 0.3859561 | 3.477082
147 | 0.2892308 | 0.3623261 | 3.264199
148 | 0.2844103 | 0.3938327 | 3.548043
149 | 0.2924444 | 0.3859561 | 3.477082
150 | 0.2828034 | 0.3938327 | 3.548043
151 | 0.2828034 | 0.3780794 | 3.406121
152 | 0.2747692 | 0.3544495 | 3.193238
153 | 0.2699487 | 0.3702028 | 3.33516
154 | 0.2715556 | 0.3780794 | 3.406121
155 | 0.2699487 | 0.3780794 | 3.406121
156 | 0.2731624 | 0.3859561 | 3.477082
157 | 0.266735 | 0.3859561 | 3.477082
158 | 0.2651282 | 0.3780794 | 3.406121
159 | 0.2651282 | 0.3780794 | 3.406121
160 | 0.2554872 | 0.4017094 | 3.619004
161 | 0.2458462 | 0.3859561 | 3.477082
162 | 0.2490598 | 0.3623261 | 3.264199
163 | 0.2442393 | 0.3938327 | 3.548043
164 | 0.2442393 | 0.4174627 | 3.760925
165 | 0.237812 | 0.4017094 | 3.619004
166 | 0.2410256 | 0.3859561 | 3.477082
167 | 0.2329915 | 0.4017094 | 3.619004
168 | 0.2345983 | 0.3938327 | 3.548043
169 | 0.2297778 | 0.3780794 | 3.406121
170 | 0.2281709 | 0.4095861 | 3.689964
171 | 0.2249573 | 0.4174627 | 3.760925
172 | 0.2233504 | 0.3780794 | 3.406121
173 | 0.2217436 | 0.433216 | 3.902847
174 | 0.2201368 | 0.4095861 | 3.689964
175 | 0.2201368 | 0.4095861 | 3.689964
176 | 0.2137094 | 0.4174627 | 3.760925
177 | 0.2088889 | 0.3938327 | 3.548043
178 | 0.2072821 | 0.4017094 | 3.619004
179 | 0.2024615 | 0.433216 | 3.902847
180 | 0.2024615 | 0.4017094 | 3.619004
181 | 0.2008547 | 0.4095861 | 3.689964
182 | 0.2008547 | 0.4489693 | 4.044769
183 | 0.1944274 | 0.4095861 | 3.689964
184 | 0.1896068 | 0.4095861 | 3.689964
185 | 0.1896068 | 0.433216 | 3.902847
186 | 0.1863932 | 0.433216 | 3.902847
187 | 0.1799658 | 0.4095861 | 3.689964
188 | 0.1863932 | 0.4174627 | 3.760925
189 | 0.1831795 | 0.4095861 | 3.689964
190 | 0.1831795 | 0.4174627 | 3.760925
191 | 0.1799658 | 0.4410927 | 3.973808
192 | 0.188 | 0.4410927 | 3.973808
193 | 0.1928205 | 0.3938327 | 3.548043
194 | 0.1912137 | 0.433216 | 3.902847
195 | 0.188 | 0.4174627 | 3.760925
196 | 0.1863932 | 0.4174627 | 3.760925
197 | 0.1863932 | 0.4253394 | 3.831886
198 | 0.1799658 | 0.4253394 | 3.831886
199 | 0.1831795 | 0.433216 | 3.902847
200 | 0.178359 | 0.4253394 | 3.831886
201 | 0.1751453 | 0.4253394 | 3.831886
202 | 0.1735385 | 0.4095861 | 3.689964
203 | 0.1719316 | 0.4253394 | 3.831886
204 | 0.1671111 | 0.4174627 | 3.760925
205 | 0.1638974 | 0.4095861 | 3.689964
206 | 0.1671111 | 0.4410927 | 3.973808
207 | 0.1590769 | 0.4253394 | 3.831886
208 | 0.1574701 | 0.4489693 | 4.044769
209 | 0.1494359 | 0.433216 | 3.902847
210 | 0.1478291 | 0.4410927 | 3.973808
211 | 0.1446154 | 0.433216 | 3.902847
212 | 0.1430085 | 0.4410927 | 3.973808
213 | 0.1462222 | 0.456846 | 4.11573
214 | 0.1446154 | 0.4174627 | 3.760925
215 | 0.1397949 | 0.4410927 | 3.973808
216 | 0.1317607 | 0.4489693 | 4.044769
217 | 0.1317607 | 0.433216 | 3.902847
218 | 0.1317607 | 0.4647226 | 4.18669
219 | 0.1253333 | 0.433216 | 3.902847
220 | 0.1237265 | 0.433216 | 3.902847
221 | 0.1221197 | 0.456846 | 4.11573
222 | 0.1172991 | 0.456846 | 4.11573
223 | 0.1172991 | 0.4253394 | 3.831886
224 | 0.1076581 | 0.456846 | 4.11573
225 | 0.09480342 | 0.4489693 | 4.044769
226 | 0.09158974 | 0.4647226 | 4.18669
227 | 0.09158974 | 0.456846 | 4.11573
228 | 0.08355556 | 0.4647226 | 4.18669
229 | 0.08355556 | 0.4725993 | 4.257651
230 | 0.07873504 | 0.4725993 | 4.257651
231 | 0.07552137 | 0.4489693 | 4.044769
232 | 0.06909402 | 0.4647226 | 4.18669
233 | 0.06909402 | 0.4725993 | 4.257651
234 | 0.06588034 | 0.480476 | 4.328612
235 | 0.0642735 | 0.4725993 | 4.257651
236 | 0.06266667 | 0.4725993 | 4.257651
237 | 0.06266667 | 0.4883526 | 4.399573
238 | 0.05784615 | 0.4489693 | 4.044769
239 | 0.05784615 | 0.4489693 | 4.044769
240 | 0.04820513 | 0.4883526 | 4.399573
241 | 0.0385641 | 0.4962293 | 4.470534
242 | 0.03695726 | 0.4962293 | 4.470534
243 | 0.03535043 | 0.4962293 | 4.470534
244 | 0.02892308 | 0.4883526 | 4.399573
245 | 0.03052991 | 0.4962293 | 4.470534
246 | 0.02249573 | 0.480476 | 4.328612
247 | 0.0257094 | 0.4883526 | 4.399573
248 | 0.01606838 | 0.5041059 | 4.541495
249 | 0.01928205 | 0.4725993 | 4.257651
250 | 0.0128547 | 0.5198592 | 4.683416
251 | 0.0128547 | 0.480476 | 4.328612
252 | 0.004820513 | 0.4962293 | 4.470534
253 | 0.004820513 | 0.4962293 | 4.470534
254 | 0.00642735 | 0.4883526 | 4.399573
255 | 0.004820513 | 0.4883526 | 4.399573