## Summary
0
Time | 2023-08-19 12:52
ID | 1770_Again
Pixel | 0
Pixel Area | 0.111
Irradiance | 100
Panel Temperature | 0
Voc | 1.06694
Isc | 3.079772
Vmp | 0.752
Imp | 2.21334
Pmp | 1.664432
FF | 0.5065325
Eff | 0.1499488

## Data
| Voltage | Current | Current Density
0 | 1.06694 | 0.01575331 | 0.1419217
1 | 1.06694 | 0.007876655 | 0.07096086
2 | 1.06694 | 0.007876655 | 0.07096086
3 | 1.063726 | 0.02362996 | 0.2128826
4 | 1.065333 | 0.01575331 | 0.1419217
5 | 1.06212 | 0.007876655 | 0.07096086
6 | 1.065333 | 0.01575331 | 0.1419217
7 | 1.065333 | 0.02362996 | 0.2128826
8 | 1.06694 | 0.01575331 | 0.1419217
9 | 1.068547 | 0.007876655 | 0.07096086
10 | 1.063726 | 0.01575331 | 0.1419217
11 | 1.070154 | 0.007876655 | 0.07096086
12 | 1.06212 | 0.01575331 | 0.1419217
13 | 1.063726 | 0.02362996 | 0.2128826
14 | 1.06694 | 0.01575331 | 0.1419217
15 | 1.068547 | 0.007876655 | 0.07096086
16 | 1.063726 | 0.01575331 | 0.1419217
17 | 1.065333 | 0.01575331 | 0.1419217
18 | 1.06212 | 0.007876655 | 0.07096086
19 | 1.06212 | 0.007876655 | 0.07096086
20 | 1.065333 | 0.02362996 | 0.2128826
21 | 1.070154 | 0 | 0
22 | 1.06694 | 0.007876655 | 0.07096086
23 | 1.068547 | 0.007876655 | 0.07096086
24 | 1.06694 | 0.02362996 | 0.2128826
25 | 1.06694 | 0.01575331 | 0.1419217
26 | 1.063726 | 0.01575331 | 0.1419217
27 | 1.071761 | 0.01575331 | 0.1419217
28 | 1.068547 | 0.007876655 | 0.07096086
29 | 1.06694 | 0.02362996 | 0.2128826
30 | 1.065333 | 0.01575331 | 0.1419217
31 | 1.068547 | 0.02362996 | 0.2128826
32 | 1.065333 | 0.01575331 | 0.1419217
33 | 1.063726 | 0.007876655 | 0.07096086
34 | 1.065333 | 0.01575331 | 0.1419217
35 | 1.065333 | 0.01575331 | 0.1419217
36 | 1.063726 | 0 | 0
37 | 1.063726 | 0.01575331 | 0.1419217
38 | 1.070154 | 0.01575331 | 0.1419217
39 | 1.063726 | 0.01575331 | 0.1419217
40 | 1.06694 | 0.01575331 | 0.1419217
41 | 1.06694 | 0.007876655 | 0.07096086
42 | 1.071761 | 0.007876655 | 0.07096086
43 | 1.065333 | 0.01575331 | 0.1419217
44 | 1.06694 | 0.01575331 | 0.1419217
45 | 1.063726 | 0.007876655 | 0.07096086
46 | 1.063726 | 0 | 0
47 | 1.06694 | 0 | 0
48 | 1.065333 | 0.01575331 | 0.1419217
49 | 1.06694 | 0.01575331 | 0.1419217
50 | 1.06694 | 0.02362996 | 0.2128826
51 | 1.068547 | 0.007876655 | 0.07096086
52 | 1.063726 | 0.01575331 | 0.1419217
53 | 1.065333 | 0.01575331 | 0.1419217
54 | 1.065333 | 0.02362996 | 0.2128826
55 | 1.065333 | 0.01575331 | 0.1419217
56 | 1.06694 | 0.01575331 | 0.1419217
57 | 1.06212 | 0.03150662 | 0.2838434
58 | 1.06694 | 0.01575331 | 0.1419217
59 | 1.06212 | 0.01575331 | 0.1419217
60 | 1.065333 | 0.01575331 | 0.1419217
61 | 1.06694 | 0 | 0
62 | 1.06694 | 0.007876655 | 0.07096086
63 | 1.065333 | 0.007876655 | 0.07096086
64 | 1.065333 | 0.02362996 | 0.2128826
65 | 1.06212 | 0 | 0
66 | 1.06694 | 0.02362996 | 0.2128826
67 | 1.063726 | 0.01575331 | 0.1419217
68 | 1.063726 | 0 | 0
69 | 1.06212 | 0.02362996 | 0.2128826
70 | 1.06212 | 0.01575331 | 0.1419217
71 | 1.06212 | 0.007876655 | 0.07096086
72 | 1.063726 | 0.007876655 | 0.07096086
73 | 1.065333 | 0.007876655 | 0.07096086
74 | 1.065333 | 0.007876655 | 0.07096086
75 | 1.063726 | 0.01575331 | 0.1419217
76 | 1.065333 | 0.01575331 | 0.1419217
77 | 1.060513 | 0.007876655 | 0.07096086
78 | 1.06212 | 0.02362996 | 0.2128826
79 | 1.065333 | 0.007876655 | 0.07096086
80 | 1.063726 | 0.007876655 | 0.07096086
81 | 1.065333 | 0.01575331 | 0.1419217
82 | 1.060513 | 0.02362996 | 0.2128826
83 | 1.065333 | 0.02362996 | 0.2128826
84 | 1.063726 | 0.01575331 | 0.1419217
85 | 1.06212 | 0.01575331 | 0.1419217
86 | 1.06212 | 0.02362996 | 0.2128826
87 | 1.060513 | 0.01575331 | 0.1419217
88 | 1.063726 | 0.02362996 | 0.2128826
89 | 1.06212 | 0.02362996 | 0.2128826
90 | 1.065333 | 0.007876655 | 0.07096086
91 | 1.060513 | 0.02362996 | 0.2128826
92 | 1.06212 | 0.02362996 | 0.2128826
93 | 1.06694 | 0.007876655 | 0.07096086
94 | 1.063726 | 0.01575331 | 0.1419217
95 | 1.063726 | 0.01575331 | 0.1419217
96 | 1.06212 | 0.02362996 | 0.2128826
97 | 1.060513 | 0.01575331 | 0.1419217
98 | 1.065333 | 0.01575331 | 0.1419217
99 | 1.065333 | 0.02362996 | 0.2128826
100 | 1.060513 | 0.02362996 | 0.2128826
101 | 1.058906 | 0.007876655 | 0.07096086
102 | 1.063726 | 0.007876655 | 0.07096086
103 | 1.063726 | 0.01575331 | 0.1419217
104 | 1.065333 | 0.02362996 | 0.2128826
105 | 1.06212 | 0.02362996 | 0.2128826
106 | 1.065333 | 0.01575331 | 0.1419217
107 | 1.065333 | 0.007876655 | 0.07096086
108 | 1.063726 | 0.02362996 | 0.2128826
109 | 1.06212 | 0.01575331 | 0.1419217
110 | 1.063726 | 0.01575331 | 0.1419217
111 | 1.058906 | 0.01575331 | 0.1419217
112 | 1.06212 | 0.007876655 | 0.07096086
113 | 1.063726 | 0.01575331 | 0.1419217
114 | 1.063726 | 0.01575331 | 0.1419217
115 | 1.065333 | 0.007876655 | 0.07096086
116 | 1.06212 | 0.02362996 | 0.2128826
117 | 1.058906 | 0.007876655 | 0.07096086
118 | 1.06212 | 0.007876655 | 0.07096086
119 | 1.06212 | 0.007876655 | 0.07096086
120 | 1.06212 | 0.007876655 | 0.07096086
121 | 1.065333 | 0.02362996 | 0.2128826
122 | 1.057299 | 0 | 0
123 | 1.065333 | 0.007876655 | 0.07096086
124 | 1.06694 | 0.02362996 | 0.2128826
125 | 1.063726 | 0.01575331 | 0.1419217
126 | 1.06694 | 0 | 0
127 | 1.063726 | 0.01575331 | 0.1419217
128 | 1.004274 | 0.6143791 | 5.534947
129 | 0.9769573 | 0.890062 | 8.018577
130 | 0.9608889 | 1.000335 | 9.012029
131 | 0.9576752 | 1.055472 | 9.508755
132 | 0.9528547 | 1.086978 | 9.792598
133 | 0.9544615 | 1.094855 | 9.863559
134 | 0.9528547 | 1.094855 | 9.863559
135 | 0.9512479 | 1.110608 | 10.00548
136 | 0.9464274 | 1.110608 | 10.00548
137 | 0.9432137 | 1.118485 | 10.07644
138 | 0.9480342 | 1.142115 | 10.28932
139 | 0.9464274 | 1.142115 | 10.28932
140 | 0.9416068 | 1.157868 | 10.43125
141 | 0.9464274 | 1.149992 | 10.36028
142 | 0.9432137 | 1.165745 | 10.50221
143 | 0.9432137 | 1.157868 | 10.43125
144 | 0.94 | 1.205128 | 10.85701
145 | 0.9367863 | 1.213005 | 10.92797
146 | 0.9367863 | 1.205128 | 10.85701
147 | 0.9351795 | 1.213005 | 10.92797
148 | 0.930359 | 1.213005 | 10.92797
149 | 0.930359 | 1.244511 | 11.21182
150 | 0.930359 | 1.252388 | 11.28278
151 | 0.9335726 | 1.252388 | 11.28278
152 | 0.930359 | 1.283895 | 11.56662
153 | 0.930359 | 1.276018 | 11.49566
154 | 0.9271453 | 1.291771 | 11.63758
155 | 0.9207179 | 1.307525 | 11.7795
156 | 0.9239316 | 1.307525 | 11.7795
157 | 0.9223248 | 1.307525 | 11.7795
158 | 0.9223248 | 1.315401 | 11.85046
159 | 0.9207179 | 1.315401 | 11.85046
160 | 0.9094701 | 1.394168 | 12.56007
161 | 0.9094701 | 1.409921 | 12.70199
162 | 0.9030427 | 1.457181 | 13.12776
163 | 0.9014359 | 1.480811 | 13.34064
164 | 0.8950085 | 1.480811 | 13.34064
165 | 0.8966154 | 1.465058 | 13.19872
166 | 0.8950085 | 1.488688 | 13.4116
167 | 0.8934017 | 1.504441 | 13.55352
168 | 0.890188 | 1.504441 | 13.55352
169 | 0.890188 | 1.535948 | 13.83737
170 | 0.8869744 | 1.535948 | 13.83737
171 | 0.8869744 | 1.567454 | 14.12121
172 | 0.8837607 | 1.567454 | 14.12121
173 | 0.8821538 | 1.591084 | 14.33409
174 | 0.8773333 | 1.606838 | 14.47601
175 | 0.8757265 | 1.614714 | 14.54698
176 | 0.8660855 | 1.661974 | 14.97274
177 | 0.8644786 | 1.677728 | 15.11466
178 | 0.8596581 | 1.693481 | 15.25658
179 | 0.8564444 | 1.717111 | 15.46947
180 | 0.8564444 | 1.724987 | 15.54043
181 | 0.8532308 | 1.740741 | 15.68235
182 | 0.8516239 | 1.780124 | 16.03715
183 | 0.8451966 | 1.795877 | 16.17908
184 | 0.8468034 | 1.795877 | 16.17908
185 | 0.8371624 | 1.827384 | 16.46292
186 | 0.8323419 | 1.819507 | 16.39196
187 | 0.8323419 | 1.874644 | 16.88868
188 | 0.8323419 | 1.882521 | 16.95964
189 | 0.8243077 | 1.882521 | 16.95964
190 | 0.8243077 | 1.914027 | 17.24349
191 | 0.8194872 | 1.90615 | 17.17253
192 | 0.830735 | 1.851014 | 16.6758
193 | 0.8371624 | 1.819507 | 16.39196
194 | 0.8387692 | 1.827384 | 16.46292
195 | 0.8371624 | 1.835261 | 16.53388
196 | 0.8371624 | 1.843137 | 16.60484
197 | 0.830735 | 1.843137 | 16.60484
198 | 0.830735 | 1.866767 | 16.81772
199 | 0.8275214 | 1.914027 | 17.24349
200 | 0.8194872 | 1.914027 | 17.24349
201 | 0.8146667 | 1.95341 | 17.59829
202 | 0.811453 | 1.969164 | 17.74021
203 | 0.8050256 | 1.984917 | 17.88214
204 | 0.8034188 | 2.00067 | 18.02406
205 | 0.7969915 | 2.008547 | 18.09502
206 | 0.8002051 | 2.032177 | 18.3079
207 | 0.7937778 | 2.0243 | 18.23694
208 | 0.7744957 | 2.126697 | 19.15943
209 | 0.7632479 | 2.16608 | 19.51424
210 | 0.7536068 | 2.173957 | 19.5852
211 | 0.752 | 2.21334 | 19.94
212 | 0.742359 | 2.23697 | 20.15288
213 | 0.7391453 | 2.244847 | 20.22384
214 | 0.7311111 | 2.268477 | 20.43673
215 | 0.7262906 | 2.276353 | 20.50769
216 | 0.7118291 | 2.292107 | 20.64961
217 | 0.702188 | 2.33149 | 21.00441
218 | 0.6941538 | 2.323613 | 20.93345
219 | 0.6893333 | 2.386626 | 21.50114
220 | 0.6780855 | 2.37875 | 21.43018
221 | 0.6716581 | 2.410256 | 21.71402
222 | 0.6636239 | 2.410256 | 21.71402
223 | 0.6507692 | 2.44964 | 22.06883
224 | 0.5913162 | 2.536283 | 22.8494
225 | 0.5511453 | 2.583543 | 23.27516
226 | 0.5286496 | 2.622926 | 23.62996
227 | 0.5109744 | 2.646556 | 23.84285
228 | 0.5013333 | 2.654433 | 23.91381
229 | 0.4884786 | 2.662309 | 23.98477
230 | 0.4772308 | 2.670186 | 24.05573
231 | 0.4708034 | 2.709569 | 24.41053
232 | 0.4434872 | 2.717446 | 24.4815
233 | 0.4209915 | 2.748953 | 24.76534
234 | 0.4113504 | 2.756829 | 24.8363
235 | 0.3920684 | 2.788336 | 25.12014
236 | 0.3808205 | 2.811966 | 25.33303
237 | 0.3727863 | 2.819842 | 25.40399
238 | 0.3615385 | 2.835596 | 25.54591
239 | 0.3551111 | 2.874979 | 25.90071
240 | 0.297265 | 2.890732 | 26.04263
241 | 0.2603077 | 2.890732 | 26.04263
242 | 0.237812 | 2.937992 | 26.4684
243 | 0.2281709 | 2.945869 | 26.53936
244 | 0.2104957 | 2.961622 | 26.68128
245 | 0.1944274 | 2.969499 | 26.75224
246 | 0.1815726 | 2.993129 | 26.96513
247 | 0.1638974 | 2.977376 | 26.8232
248 | 0.1365812 | 3.008882 | 27.10705
249 | 0.109265 | 3.016759 | 27.17801
250 | 0.09319658 | 3.048265 | 27.46185
251 | 0.07391453 | 3.048265 | 27.46185
252 | 0.05945299 | 3.032512 | 27.31993
253 | 0.04499145 | 3.071895 | 27.67473
254 | 0.03213675 | 3.071895 | 27.67473
255 | 0.01124786 | 3.079772 | 27.74569