## Sheet1
0 |  |  | 1 |  |  | 2 |  |  | 3 |  |  | 4 |  |  | 5
Voltage | Current | Current Density | Voltage | Current | Current Density | Voltage | Current | Current Density | Voltage | Current | Current Density | Voltage | Current | Current Density | Voltage | Current | Current Density
0.4468864 | 0 | 0 | 0.9462759 | 0.0179559 | 0.1617649 | 0.9438339 | 0.0179559 | 0.1617649 | 0.957265 | 0.0179559 | 0.1617649 | 0.957265 | 0.0179559 | 0.1617649 | 0.953602 | 0.0179559 | 0.1617649
0.4481074 | 0 | 0 | 0.9462759 | 0.0119706 | 0.1078432 | 0.9438339 | 0.0179559 | 0.1617649 | 0.957265 | 0.0179559 | 0.1617649 | 0.958486 | 0.0179559 | 0.1617649 | 0.953602 | 0.0119706 | 0.1078432
0.4468864 | 0.0059853 | 0.05392162 | 0.9450549 | 0.0119706 | 0.1078432 | 0.9438339 | 0.0179559 | 0.1617649 | 0.956044 | 0.0179559 | 0.1617649 | 0.957265 | 0.0179559 | 0.1617649 | 0.952381 | 0.0179559 | 0.1617649
0.4481074 | 0.0059853 | 0.05392162 | 0.9450549 | 0.0179559 | 0.1617649 | 0.9438339 | 0.0179559 | 0.1617649 | 0.956044 | 0.0179559 | 0.1617649 | 0.957265 | 0.0179559 | 0.1617649 | 0.952381 | 0.0179559 | 0.1617649
0.4481074 | 0 | 0 | 0.9450549 | 0.0179559 | 0.1617649 | 0.9438339 | 0.0179559 | 0.1617649 | 0.956044 | 0.0179559 | 0.1617649 | 0.957265 | 0.0179559 | 0.1617649 | 0.952381 | 0.0179559 | 0.1617649
0.4468864 | 0.0059853 | 0.05392162 | 0.9450549 | 0.0179559 | 0.1617649 | 0.9426129 | 0.0179559 | 0.1617649 | 0.956044 | 0.0119706 | 0.1078432 | 0.957265 | 0.0179559 | 0.1617649 | 0.952381 | 0.0179559 | 0.1617649
0.4468864 | 0 | 0 | 0.9450549 | 0.0179559 | 0.1617649 | 0.9426129 | 0.0179559 | 0.1617649 | 0.956044 | 0.0179559 | 0.1617649 | 0.956044 | 0.0179559 | 0.1617649 | 0.952381 | 0.0179559 | 0.1617649
0.4468864 | 0 | 0 | 0.9450549 | 0.0179559 | 0.1617649 | 0.9426129 | 0.0179559 | 0.1617649 | 0.956044 | 0.0179559 | 0.1617649 | 0.956044 | 0.0119706 | 0.1078432 | 0.952381 | 0.0179559 | 0.1617649
0.4468864 | 0.0059853 | 0.05392162 | 0.9450549 | 0.0179559 | 0.1617649 | 0.9426129 | 0.0119706 | 0.1078432 | 0.956044 | 0.0179559 | 0.1617649 | 0.957265 | 0.0179559 | 0.1617649 | 0.95116 | 0.0179559 | 0.1617649
0.4468864 | 0 | 0 | 0.9438339 | 0.0179559 | 0.1617649 | 0.9426129 | 0.0179559 | 0.1617649 | 0.956044 | 0.0179559 | 0.1617649 | 0.956044 | 0.0179559 | 0.1617649 | 0.95116 | 0.0119706 | 0.1078432
0.4468864 | 0.0059853 | 0.05392162 | 0.9450549 | 0.0179559 | 0.1617649 | 0.9426129 | 0.0179559 | 0.1617649 | 0.956044 | 0.0179559 | 0.1617649 | 0.956044 | 0.0179559 | 0.1617649 | 0.95116 | 0.0179559 | 0.1617649
0.4468864 | 0 | 0 | 0.9438339 | 0.0179559 | 0.1617649 | 0.9426129 | 0.0179559 | 0.1617649 | 0.954823 | 0.0179559 | 0.1617649 | 0.956044 | 0.0179559 | 0.1617649 | 0.95116 | 0.0179559 | 0.1617649
0.4468864 | 0 | 0 | 0.9438339 | 0.0179559 | 0.1617649 | 0.9426129 | 0.0179559 | 0.1617649 | 0.954823 | 0.0179559 | 0.1617649 | 0.956044 | 0.0179559 | 0.1617649 | 0.95116 | 0.0179559 | 0.1617649
0.4468864 | 0 | 0 | 0.9438339 | 0.0119706 | 0.1078432 | 0.9426129 | 0.0179559 | 0.1617649 | 0.954823 | 0.0179559 | 0.1617649 | 0.956044 | 0.0179559 | 0.1617649 | 0.95116 | 0.0179559 | 0.1617649
0.4468864 | 0.0059853 | 0.05392162 | 0.9438339 | 0.0179559 | 0.1617649 | 0.9413919 | 0.0179559 | 0.1617649 | 0.954823 | 0.0179559 | 0.1617649 | 0.956044 | 0.0179559 | 0.1617649 | 0.9499389 | 0.0179559 | 0.1617649
0.4456654 | 0 | 0 | 0.9438339 | 0.0179559 | 0.1617649 | 0.9413919 | 0.0179559 | 0.1617649 | 0.954823 | 0.0179559 | 0.1617649 | 0.954823 | 0.0179559 | 0.1617649 | 0.95116 | 0.0179559 | 0.1617649
0.4456654 | 0.0059853 | 0.05392162 | 0.9426129 | 0.0179559 | 0.1617649 | 0.9413919 | 0.0179559 | 0.1617649 | 0.953602 | 0.0179559 | 0.1617649 | 0.954823 | 0.0179559 | 0.1617649 | 0.9499389 | 0.0179559 | 0.1617649
0.4456654 | 0.0059853 | 0.05392162 | 0.9426129 | 0.0179559 | 0.1617649 | 0.9401709 | 0.0179559 | 0.1617649 | 0.954823 | 0.0179559 | 0.1617649 | 0.954823 | 0.0179559 | 0.1617649 | 0.9499389 | 0.0179559 | 0.1617649
0.4456654 | 0.0059853 | 0.05392162 | 0.9426129 | 0.0179559 | 0.1617649 | 0.9401709 | 0.0179559 | 0.1617649 | 0.954823 | 0.0179559 | 0.1617649 | 0.954823 | 0.0179559 | 0.1617649 | 0.9499389 | 0.0179559 | 0.1617649
0.4456654 | 0 | 0 | 0.9426129 | 0.0179559 | 0.1617649 | 0.9401709 | 0.0179559 | 0.1617649 | 0.953602 | 0.0179559 | 0.1617649 | 0.954823 | 0.0179559 | 0.1617649 | 0.9499389 | 0.0179559 | 0.1617649
0.4456654 | 0.0059853 | 0.05392162 | 0.9426129 | 0.0179559 | 0.1617649 | 0.9401709 | 0.0179559 | 0.1617649 | 0.953602 | 0.0179559 | 0.1617649 | 0.953602 | 0.0179559 | 0.1617649 | 0.9499389 | 0.0179559 | 0.1617649
0.4456654 | 0.0059853 | 0.05392162 | 0.9426129 | 0.0179559 | 0.1617649 | 0.9401709 | 0.0179559 | 0.1617649 | 0.953602 | 0.0179559 | 0.1617649 | 0.953602 | 0.0179559 | 0.1617649 | 0.9487179 | 0.0179559 | 0.1617649
0.4456654 | 0 | 0 | 0.9426129 | 0.0179559 | 0.1617649 | 0.9401709 | 0.0179559 | 0.1617649 | 0.953602 | 0.0179559 | 0.1617649 | 0.953602 | 0.0179559 | 0.1617649 | 0.9487179 | 0.0179559 | 0.1617649
0.4456654 | 0 | 0 | 0.9413919 | 0.0179559 | 0.1617649 | 0.9389499 | 0.0179559 | 0.1617649 | 0.953602 | 0.0179559 | 0.1617649 | 0.953602 | 0.0179559 | 0.1617649 | 0.9487179 | 0.0179559 | 0.1617649
0.4456654 | 0.0059853 | 0.05392162 | 0.9413919 | 0.0179559 | 0.1617649 | 0.9389499 | 0.0179559 | 0.1617649 | 0.953602 | 0.0179559 | 0.1617649 | 0.953602 | 0.0179559 | 0.1617649 | 0.9499389 | 0.0179559 | 0.1617649
0.4456654 | 0 | 0 | 0.9413919 | 0.0179559 | 0.1617649 | 0.9389499 | 0.0179559 | 0.1617649 | 0.953602 | 0.0179559 | 0.1617649 | 0.952381 | 0.0179559 | 0.1617649 | 0.9487179 | 0.0179559 | 0.1617649
0.4456654 | 0 | 0 | 0.9413919 | 0.0179559 | 0.1617649 | 0.9389499 | 0.0179559 | 0.1617649 | 0.952381 | 0.0179559 | 0.1617649 | 0.953602 | 0.0179559 | 0.1617649 | 0.9487179 | 0.0179559 | 0.1617649
0.4456654 | 0 | 0 | 0.9413919 | 0.0179559 | 0.1617649 | 0.9389499 | 0.0179559 | 0.1617649 | 0.952381 | 0.0179559 | 0.1617649 | 0.952381 | 0.0179559 | 0.1617649 | 0.9487179 | 0.0179559 | 0.1617649
0.4456654 | 0 | 0 | 0.9413919 | 0.0179559 | 0.1617649 | 0.9389499 | 0.0239412 | 0.2156865 | 0.952381 | 0.0179559 | 0.1617649 | 0.952381 | 0.0179559 | 0.1617649 | 0.9487179 | 0.0179559 | 0.1617649
0.4456654 | 0.0059853 | 0.05392162 | 0.9413919 | 0.0179559 | 0.1617649 | 0.9389499 | 0.0179559 | 0.1617649 | 0.952381 | 0.0179559 | 0.1617649 | 0.952381 | 0.0179559 | 0.1617649 | 0.9474969 | 0.0179559 | 0.1617649
0.4456654 | 0.0059853 | 0.05392162 | 0.9401709 | 0.0179559 | 0.1617649 | 0.9377289 | 0.0119706 | 0.1078432 | 0.952381 | 0.0179559 | 0.1617649 | 0.952381 | 0.0179559 | 0.1617649 | 0.9474969 | 0.0179559 | 0.1617649
0.4444444 | 0.0059853 | 0.05392162 | 0.9401709 | 0.0179559 | 0.1617649 | 0.9377289 | 0.0179559 | 0.1617649 | 0.952381 | 0.0179559 | 0.1617649 | 0.952381 | 0.0179559 | 0.1617649 | 0.9474969 | 0.0179559 | 0.1617649
0.4444444 | 0.0059853 | 0.05392162 | 0.9401709 | 0.0179559 | 0.1617649 | 0.9377289 | 0.0179559 | 0.1617649 | 0.95116 | 0.0179559 | 0.1617649 | 0.95116 | 0.0179559 | 0.1617649 | 0.9462759 | 0.0179559 | 0.1617649
0.4444444 | 0.0059853 | 0.05392162 | 0.9389499 | 0.0179559 | 0.1617649 | 0.9365079 | 0.0179559 | 0.1617649 | 0.95116 | 0.0179559 | 0.1617649 | 0.9499389 | 0.0179559 | 0.1617649 | 0.9462759 | 0.0179559 | 0.1617649
0.4432234 | 0.0059853 | 0.05392162 | 0.9389499 | 0.0179559 | 0.1617649 | 0.9377289 | 0.0179559 | 0.1617649 | 0.95116 | 0.0179559 | 0.1617649 | 0.9499389 | 0.0179559 | 0.1617649 | 0.9450549 | 0.0239412 | 0.2156865
0.4432234 | 0 | 0 | 0.9389499 | 0.0179559 | 0.1617649 | 0.9365079 | 0.0179559 | 0.1617649 | 0.9499389 | 0.0179559 | 0.1617649 | 0.9499389 | 0.0179559 | 0.1617649 | 0.9462759 | 0.0179559 | 0.1617649
0.4432234 | 0 | 0 | 0.9389499 | 0.0179559 | 0.1617649 | 0.9365079 | 0.0179559 | 0.1617649 | 0.9499389 | 0.0179559 | 0.1617649 | 0.9499389 | 0.0179559 | 0.1617649 | 0.9450549 | 0.0179559 | 0.1617649
0.4432234 | 0.0059853 | 0.05392162 | 0.9377289 | 0.0179559 | 0.1617649 | 0.9365079 | 0.0179559 | 0.1617649 | 0.9499389 | 0.0179559 | 0.1617649 | 0.9499389 | 0.0179559 | 0.1617649 | 0.9450549 | 0.0179559 | 0.1617649
0.4432234 | 0.0059853 | 0.05392162 | 0.9377289 | 0.0239412 | 0.2156865 | 0.9352869 | 0.0179559 | 0.1617649 | 0.9499389 | 0.0239412 | 0.2156865 | 0.9499389 | 0.0179559 | 0.1617649 | 0.9450549 | 0.0179559 | 0.1617649
0.4432234 | 0.0059853 | 0.05392162 | 0.9377289 | 0.0239412 | 0.2156865 | 0.9352869 | 0.0179559 | 0.1617649 | 0.9499389 | 0.0179559 | 0.1617649 | 0.9499389 | 0.0179559 | 0.1617649 | 0.9450549 | 0.0179559 | 0.1617649
0.4432234 | 0.0059853 | 0.05392162 | 0.9377289 | 0.0179559 | 0.1617649 | 0.9352869 | 0.0179559 | 0.1617649 | 0.9499389 | 0.0179559 | 0.1617649 | 0.9487179 | 0.0179559 | 0.1617649 | 0.9450549 | 0.0179559 | 0.1617649
0.4432234 | 0.0059853 | 0.05392162 | 0.9377289 | 0.0179559 | 0.1617649 | 0.9352869 | 0.0179559 | 0.1617649 | 0.9487179 | 0.0179559 | 0.1617649 | 0.9487179 | 0.0179559 | 0.1617649 | 0.9450549 | 0.0179559 | 0.1617649
0.4420024 | 0.0059853 | 0.05392162 | 0.9377289 | 0.0179559 | 0.1617649 | 0.9352869 | 0.0179559 | 0.1617649 | 0.9487179 | 0.0179559 | 0.1617649 | 0.9487179 | 0.0179559 | 0.1617649 | 0.9450549 | 0.0179559 | 0.1617649
0.4432234 | 0.0059853 | 0.05392162 | 0.9377289 | 0.0239412 | 0.2156865 | 0.9352869 | 0.0179559 | 0.1617649 | 0.9487179 | 0.0179559 | 0.1617649 | 0.9487179 | 0.0239412 | 0.2156865 | 0.9438339 | 0.0179559 | 0.1617649
0.4432234 | 0.0059853 | 0.05392162 | 0.9365079 | 0.0179559 | 0.1617649 | 0.9340659 | 0.0179559 | 0.1617649 | 0.9487179 | 0.0179559 | 0.1617649 | 0.9487179 | 0.0239412 | 0.2156865 | 0.9438339 | 0.0179559 | 0.1617649
0.4420024 | 0.0059853 | 0.05392162 | 0.9365079 | 0.0239412 | 0.2156865 | 0.9340659 | 0.0179559 | 0.1617649 | 0.9487179 | 0.0179559 | 0.1617649 | 0.9474969 | 0.0179559 | 0.1617649 | 0.9438339 | 0.0239412 | 0.2156865
0.4432234 | 0.0059853 | 0.05392162 | 0.9365079 | 0.0239412 | 0.2156865 | 0.9340659 | 0.0179559 | 0.1617649 | 0.9487179 | 0.0239412 | 0.2156865 | 0.9474969 | 0.0179559 | 0.1617649 | 0.9438339 | 0.0239412 | 0.2156865
0.4432234 | 0.0059853 | 0.05392162 | 0.9365079 | 0.0179559 | 0.1617649 | 0.9328449 | 0.0179559 | 0.1617649 | 0.9474969 | 0.0179559 | 0.1617649 | 0.9487179 | 0.0239412 | 0.2156865 | 0.9438339 | 0.0179559 | 0.1617649
0.4420024 | 0 | 0 | 0.9365079 | 0.0239412 | 0.2156865 | 0.9328449 | 0.0179559 | 0.1617649 | 0.9474969 | 0.0179559 | 0.1617649 | 0.9474969 | 0.0179559 | 0.1617649 | 0.9438339 | 0.0179559 | 0.1617649
0.4420024 | 0.0059853 | 0.05392162 | 0.9352869 | 0.0239412 | 0.2156865 | 0.9328449 | 0.0239412 | 0.2156865 | 0.9474969 | 0.0179559 | 0.1617649 | 0.9474969 | 0.0179559 | 0.1617649 | 0.9438339 | 0.0179559 | 0.1617649
0.4420024 | 0.0059853 | 0.05392162 | 0.9352869 | 0.0239412 | 0.2156865 | 0.9328449 | 0.0239412 | 0.2156865 | 0.9474969 | 0.0239412 | 0.2156865 | 0.9474969 | 0.0239412 | 0.2156865 | 0.9426129 | 0.0239412 | 0.2156865
0.4420024 | 0.0059853 | 0.05392162 | 0.9352869 | 0.0179559 | 0.1617649 | 0.9328449 | 0.0179559 | 0.1617649 | 0.9474969 | 0.0239412 | 0.2156865 | 0.9474969 | 0.0239412 | 0.2156865 | 0.9426129 | 0.0179559 | 0.1617649
0.4420024 | 0.0059853 | 0.05392162 | 0.9352869 | 0.0179559 | 0.1617649 | 0.9328449 | 0.0239412 | 0.2156865 | 0.9474969 | 0.0179559 | 0.1617649 | 0.9474969 | 0.0239412 | 0.2156865 | 0.9426129 | 0.0179559 | 0.1617649
0.4420024 | 0.0059853 | 0.05392162 | 0.9352869 | 0.0179559 | 0.1617649 | 0.9328449 | 0.0239412 | 0.2156865 | 0.9474969 | 0.0239412 | 0.2156865 | 0.9462759 | 0.0239412 | 0.2156865 | 0.9426129 | 0.0239412 | 0.2156865
0.4420024 | 0.0059853 | 0.05392162 | 0.9352869 | 0.0179559 | 0.1617649 | 0.9316239 | 0.0239412 | 0.2156865 | 0.9462759 | 0.0179559 | 0.1617649 | 0.9462759 | 0.0179559 | 0.1617649 | 0.9426129 | 0.0239412 | 0.2156865
0.4420024 | 0.0059853 | 0.05392162 | 0.9340659 | 0.0179559 | 0.1617649 | 0.9316239 | 0.0239412 | 0.2156865 | 0.9462759 | 0.0179559 | 0.1617649 | 0.9450549 | 0.0179559 | 0.1617649 | 0.9413919 | 0.0179559 | 0.1617649
0.4420024 | 0.0059853 | 0.05392162 | 0.9340659 | 0.0179559 | 0.1617649 | 0.9316239 | 0.0179559 | 0.1617649 | 0.9462759 | 0.0239412 | 0.2156865 | 0.9450549 | 0.0239412 | 0.2156865 | 0.9413919 | 0.0239412 | 0.2156865
0.4407814 | 0.0059853 | 0.05392162 | 0.9340659 | 0.0239412 | 0.2156865 | 0.9316239 | 0.0239412 | 0.2156865 | 0.9462759 | 0.0179559 | 0.1617649 | 0.9450549 | 0.0239412 | 0.2156865 | 0.9413919 | 0.0179559 | 0.1617649
0.4407814 | 0.0059853 | 0.05392162 | 0.9340659 | 0.0179559 | 0.1617649 | 0.9316239 | 0.0239412 | 0.2156865 | 0.9462759 | 0.0239412 | 0.2156865 | 0.9462759 | 0.0239412 | 0.2156865 | 0.9413919 | 0.0239412 | 0.2156865
0.4407814 | 0.0059853 | 0.05392162 | 0.9340659 | 0.0239412 | 0.2156865 | 0.9316239 | 0.0239412 | 0.2156865 | 0.9462759 | 0.0179559 | 0.1617649 | 0.9450549 | 0.0239412 | 0.2156865 | 0.9413919 | 0.0239412 | 0.2156865
0.4407814 | 0.0059853 | 0.05392162 | 0.9340659 | 0.0239412 | 0.2156865 | 0.9304029 | 0.0239412 | 0.2156865 | 0.9462759 | 0.0179559 | 0.1617649 | 0.9450549 | 0.0239412 | 0.2156865 | 0.9413919 | 0.0239412 | 0.2156865
0.4407814 | 0.0059853 | 0.05392162 | 0.9328449 | 0.0239412 | 0.2156865 | 0.9304029 | 0.0179559 | 0.1617649 | 0.9450549 | 0.0239412 | 0.2156865 | 0.9450549 | 0.0239412 | 0.2156865 | 0.9413919 | 0.0239412 | 0.2156865
0.4407814 | 0.0059853 | 0.05392162 | 0.9328449 | 0.0239412 | 0.2156865 | 0.9304029 | 0.0239412 | 0.2156865 | 0.9450549 | 0.0239412 | 0.2156865 | 0.9438339 | 0.0239412 | 0.2156865 | 0.9413919 | 0.0239412 | 0.2156865
0.4407814 | 0.0059853 | 0.05392162 | 0.9328449 | 0.0239412 | 0.2156865 | 0.9304029 | 0.0179559 | 0.1617649 | 0.9450549 | 0.0239412 | 0.2156865 | 0.9438339 | 0.0179559 | 0.1617649 | 0.9401709 | 0.0179559 | 0.1617649
0.4407814 | 0.0059853 | 0.05392162 | 0.9316239 | 0.0239412 | 0.2156865 | 0.9291819 | 0.0179559 | 0.1617649 | 0.9438339 | 0.0239412 | 0.2156865 | 0.9438339 | 0.0239412 | 0.2156865 | 0.9401709 | 0.0239412 | 0.2156865
0.4395604 | 0.0059853 | 0.05392162 | 0.9316239 | 0.0239412 | 0.2156865 | 0.9279609 | 0.0239412 | 0.2156865 | 0.9438339 | 0.0239412 | 0.2156865 | 0.9426129 | 0.0239412 | 0.2156865 | 0.9389499 | 0.0179559 | 0.1617649
0.4395604 | 0.0059853 | 0.05392162 | 0.9304029 | 0.0239412 | 0.2156865 | 0.9279609 | 0.0239412 | 0.2156865 | 0.9438339 | 0.0239412 | 0.2156865 | 0.9426129 | 0.0239412 | 0.2156865 | 0.9389499 | 0.0239412 | 0.2156865
0.4395604 | 0.0059853 | 0.05392162 | 0.9304029 | 0.0239412 | 0.2156865 | 0.9267399 | 0.0239412 | 0.2156865 | 0.9438339 | 0.0239412 | 0.2156865 | 0.9426129 | 0.0239412 | 0.2156865 | 0.9389499 | 0.0239412 | 0.2156865
0.4395604 | 0.0059853 | 0.05392162 | 0.9304029 | 0.0239412 | 0.2156865 | 0.9267399 | 0.0239412 | 0.2156865 | 0.9426129 | 0.0239412 | 0.2156865 | 0.9413919 | 0.0239412 | 0.2156865 | 0.9377289 | 0.0239412 | 0.2156865
0.4395604 | 0.0059853 | 0.05392162 | 0.9291819 | 0.0239412 | 0.2156865 | 0.9267399 | 0.0239412 | 0.2156865 | 0.9426129 | 0.0239412 | 0.2156865 | 0.9413919 | 0.0239412 | 0.2156865 | 0.9377289 | 0.0239412 | 0.2156865
0.4395604 | 0.0059853 | 0.05392162 | 0.9304029 | 0.0239412 | 0.2156865 | 0.9267399 | 0.0239412 | 0.2156865 | 0.9426129 | 0.0239412 | 0.2156865 | 0.9413919 | 0.0239412 | 0.2156865 | 0.9377289 | 0.0239412 | 0.2156865
0.4395604 | 0.0059853 | 0.05392162 | 0.9291819 | 0.0239412 | 0.2156865 | 0.9267399 | 0.0239412 | 0.2156865 | 0.9426129 | 0.0239412 | 0.2156865 | 0.9413919 | 0.0239412 | 0.2156865 | 0.9377289 | 0.0239412 | 0.2156865
0.4395604 | 0.0059853 | 0.05392162 | 0.9291819 | 0.0239412 | 0.2156865 | 0.9267399 | 0.0239412 | 0.2156865 | 0.9426129 | 0.0299265 | 0.2696081 | 0.9413919 | 0.0239412 | 0.2156865 | 0.9377289 | 0.0239412 | 0.2156865
0.4383394 | 0.0059853 | 0.05392162 | 0.9291819 | 0.0239412 | 0.2156865 | 0.9267399 | 0.0239412 | 0.2156865 | 0.9426129 | 0.0239412 | 0.2156865 | 0.9413919 | 0.0299265 | 0.2696081 | 0.9365079 | 0.0239412 | 0.2156865
0.4383394 | 0.0059853 | 0.05392162 | 0.9279609 | 0.0239412 | 0.2156865 | 0.9267399 | 0.0239412 | 0.2156865 | 0.9413919 | 0.0299265 | 0.2696081 | 0.9413919 | 0.0239412 | 0.2156865 | 0.9365079 | 0.0239412 | 0.2156865
0.4383394 | 0.0059853 | 0.05392162 | 0.9279609 | 0.0239412 | 0.2156865 | 0.9255189 | 0.0239412 | 0.2156865 | 0.9426129 | 0.0239412 | 0.2156865 | 0.9401709 | 0.0239412 | 0.2156865 | 0.9365079 | 0.0299265 | 0.2696081
0.4383394 | 0.0119706 | 0.1078432 | 0.9279609 | 0.0239412 | 0.2156865 | 0.9255189 | 0.0299265 | 0.2696081 | 0.9413919 | 0.0239412 | 0.2156865 | 0.9401709 | 0.0239412 | 0.2156865 | 0.9365079 | 0.0239412 | 0.2156865
0.4383394 | 0.0059853 | 0.05392162 | 0.9279609 | 0.0239412 | 0.2156865 | 0.9255189 | 0.0239412 | 0.2156865 | 0.9413919 | 0.0239412 | 0.2156865 | 0.9401709 | 0.0239412 | 0.2156865 | 0.9365079 | 0.0299265 | 0.2696081
0.4383394 | 0.0059853 | 0.05392162 | 0.9279609 | 0.0239412 | 0.2156865 | 0.9242979 | 0.0239412 | 0.2156865 | 0.9413919 | 0.0239412 | 0.2156865 | 0.9401709 | 0.0239412 | 0.2156865 | 0.9352869 | 0.0239412 | 0.2156865
0.4383394 | 0.0059853 | 0.05392162 | 0.9279609 | 0.0239412 | 0.2156865 | 0.9242979 | 0.0239412 | 0.2156865 | 0.9413919 | 0.0239412 | 0.2156865 | 0.9401709 | 0.0239412 | 0.2156865 | 0.9352869 | 0.0239412 | 0.2156865
0.4383394 | 0.0119706 | 0.1078432 | 0.9267399 | 0.0239412 | 0.2156865 | 0.9242979 | 0.0239412 | 0.2156865 | 0.9413919 | 0.0299265 | 0.2696081 | 0.9389499 | 0.0299265 | 0.2696081 | 0.9352869 | 0.0299265 | 0.2696081
0.4383394 | 0.0059853 | 0.05392162 | 0.9267399 | 0.0239412 | 0.2156865 | 0.9242979 | 0.0239412 | 0.2156865 | 0.9401709 | 0.0239412 | 0.2156865 | 0.9389499 | 0.0299265 | 0.2696081 | 0.9352869 | 0.0239412 | 0.2156865
0.4383394 | 0.0059853 | 0.05392162 | 0.9267399 | 0.0239412 | 0.2156865 | 0.9242979 | 0.0239412 | 0.2156865 | 0.9401709 | 0.0239412 | 0.2156865 | 0.9389499 | 0.0239412 | 0.2156865 | 0.9340659 | 0.0239412 | 0.2156865
0.4371184 | 0.0059853 | 0.05392162 | 0.9267399 | 0.0299265 | 0.2696081 | 0.9242979 | 0.0299265 | 0.2696081 | 0.9401709 | 0.0299265 | 0.2696081 | 0.9389499 | 0.0239412 | 0.2156865 | 0.9352869 | 0.0299265 | 0.2696081
0.4371184 | 0.0119706 | 0.1078432 | 0.9267399 | 0.0239412 | 0.2156865 | 0.9230769 | 0.0239412 | 0.2156865 | 0.9401709 | 0.0299265 | 0.2696081 | 0.9389499 | 0.0239412 | 0.2156865 | 0.9340659 | 0.0299265 | 0.2696081
0.4371184 | 0.0059853 | 0.05392162 | 0.9267399 | 0.0299265 | 0.2696081 | 0.9242979 | 0.0239412 | 0.2156865 | 0.9401709 | 0.0299265 | 0.2696081 | 0.9377289 | 0.0299265 | 0.2696081 | 0.9340659 | 0.0239412 | 0.2156865
0.4371184 | 0.0059853 | 0.05392162 | 0.9255189 | 0.0299265 | 0.2696081 | 0.9230769 | 0.0299265 | 0.2696081 | 0.9401709 | 0.0239412 | 0.2156865 | 0.9377289 | 0.0299265 | 0.2696081 | 0.9340659 | 0.0299265 | 0.2696081
0.4371184 | 0.0119706 | 0.1078432 | 0.9255189 | 0.0239412 | 0.2156865 | 0.9230769 | 0.0299265 | 0.2696081 | 0.9389499 | 0.0299265 | 0.2696081 | 0.9377289 | 0.0299265 | 0.2696081 | 0.9340659 | 0.0299265 | 0.2696081
0.4371184 | 0.0119706 | 0.1078432 | 0.9255189 | 0.0239412 | 0.2156865 | 0.9230769 | 0.0299265 | 0.2696081 | 0.9389499 | 0.0299265 | 0.2696081 | 0.9377289 | 0.0299265 | 0.2696081 | 0.9328449 | 0.0239412 | 0.2156865
0.4371184 | 0.0119706 | 0.1078432 | 0.9255189 | 0.0299265 | 0.2696081 | 0.9230769 | 0.0299265 | 0.2696081 | 0.9389499 | 0.0299265 | 0.2696081 | 0.9377289 | 0.0299265 | 0.2696081 | 0.9328449 | 0.0239412 | 0.2156865
0.4371184 | 0.0119706 | 0.1078432 | 0.9255189 | 0.0239412 | 0.2156865 | 0.9218559 | 0.0299265 | 0.2696081 | 0.9389499 | 0.0239412 | 0.2156865 | 0.9365079 | 0.0299265 | 0.2696081 | 0.9328449 | 0.0299265 | 0.2696081
0.4371184 | 0.0059853 | 0.05392162 | 0.9242979 | 0.0239412 | 0.2156865 | 0.9218559 | 0.0239412 | 0.2156865 | 0.9389499 | 0.0299265 | 0.2696081 | 0.9365079 | 0.0299265 | 0.2696081 | 0.9328449 | 0.0299265 | 0.2696081
0.4358974 | 0.0059853 | 0.05392162 | 0.9255189 | 0.0299265 | 0.2696081 | 0.9206349 | 0.0299265 | 0.2696081 | 0.9377289 | 0.0239412 | 0.2156865 | 0.9365079 | 0.0299265 | 0.2696081 | 0.9328449 | 0.0299265 | 0.2696081
0.4358974 | 0.0059853 | 0.05392162 | 0.9242979 | 0.0299265 | 0.2696081 | 0.9218559 | 0.0299265 | 0.2696081 | 0.9377289 | 0.0299265 | 0.2696081 | 0.9365079 | 0.0299265 | 0.2696081 | 0.9316239 | 0.0299265 | 0.2696081
0.4358974 | 0.0059853 | 0.05392162 | 0.9230769 | 0.0299265 | 0.2696081 | 0.9206349 | 0.0239412 | 0.2156865 | 0.9377289 | 0.0299265 | 0.2696081 | 0.9365079 | 0.0299265 | 0.2696081 | 0.9316239 | 0.0299265 | 0.2696081
0.4358974 | 0.0059853 | 0.05392162 | 0.9242979 | 0.0299265 | 0.2696081 | 0.9206349 | 0.0239412 | 0.2156865 | 0.9377289 | 0.0299265 | 0.2696081 | 0.9352869 | 0.0299265 | 0.2696081 | 0.9304029 | 0.0299265 | 0.2696081
0.4358974 | 0.0059853 | 0.05392162 | 0.9230769 | 0.0299265 | 0.2696081 | 0.9194139 | 0.0299265 | 0.2696081 | 0.9365079 | 0.0299265 | 0.2696081 | 0.9352869 | 0.0299265 | 0.2696081 | 0.9304029 | 0.0299265 | 0.2696081
0.4346764 | 0.0059853 | 0.05392162 | 0.9218559 | 0.0299265 | 0.2696081 | 0.9194139 | 0.0299265 | 0.2696081 | 0.9352869 | 0.0299265 | 0.2696081 | 0.9328449 | 0.0299265 | 0.2696081 | 0.9291819 | 0.0299265 | 0.2696081
0.4346764 | 0.0059853 | 0.05392162 | 0.9218559 | 0.0299265 | 0.2696081 | 0.9181929 | 0.0299265 | 0.2696081 | 0.9352869 | 0.0299265 | 0.2696081 | 0.9340659 | 0.0299265 | 0.2696081 | 0.9291819 | 0.0299265 | 0.2696081
0.4346764 | 0.0119706 | 0.1078432 | 0.9218559 | 0.0299265 | 0.2696081 | 0.9181929 | 0.0299265 | 0.2696081 | 0.9352869 | 0.0299265 | 0.2696081 | 0.9328449 | 0.0299265 | 0.2696081 | 0.9291819 | 0.0299265 | 0.2696081
0.4346764 | 0.0119706 | 0.1078432 | 0.9206349 | 0.0299265 | 0.2696081 | 0.9181929 | 0.0299265 | 0.2696081 | 0.9340659 | 0.0299265 | 0.2696081 | 0.9328449 | 0.0299265 | 0.2696081 | 0.9291819 | 0.0299265 | 0.2696081
0.4346764 | 0.0059853 | 0.05392162 | 0.9206349 | 0.0299265 | 0.2696081 | 0.9181929 | 0.0299265 | 0.2696081 | 0.9340659 | 0.0299265 | 0.2696081 | 0.9328449 | 0.0299265 | 0.2696081 | 0.9279609 | 0.0299265 | 0.2696081
0.4346764 | 0.0119706 | 0.1078432 | 0.9206349 | 0.0299265 | 0.2696081 | 0.9169719 | 0.0299265 | 0.2696081 | 0.9340659 | 0.0299265 | 0.2696081 | 0.9316239 | 0.0299265 | 0.2696081 | 0.9279609 | 0.0359118 | 0.3235297
0.4334554 | 0.0119706 | 0.1078432 | 0.9206349 | 0.0299265 | 0.2696081 | 0.9169719 | 0.0299265 | 0.2696081 | 0.9340659 | 0.0299265 | 0.2696081 | 0.9316239 | 0.0299265 | 0.2696081 | 0.9279609 | 0.0299265 | 0.2696081
0.4334554 | 0.0119706 | 0.1078432 | 0.9206349 | 0.0359118 | 0.3235297 | 0.9169719 | 0.0299265 | 0.2696081 | 0.9328449 | 0.0299265 | 0.2696081 | 0.9304029 | 0.0299265 | 0.2696081 | 0.9267399 | 0.0299265 | 0.2696081
0.4334554 | 0.0119706 | 0.1078432 | 0.9194139 | 0.0299265 | 0.2696081 | 0.9169719 | 0.0299265 | 0.2696081 | 0.9328449 | 0.0299265 | 0.2696081 | 0.9304029 | 0.0359118 | 0.3235297 | 0.9267399 | 0.0359118 | 0.3235297
0.4334554 | 0.0119706 | 0.1078432 | 0.9194139 | 0.0299265 | 0.2696081 | 0.9157509 | 0.0299265 | 0.2696081 | 0.9328449 | 0.0299265 | 0.2696081 | 0.9304029 | 0.0299265 | 0.2696081 | 0.9267399 | 0.0299265 | 0.2696081
0.4334554 | 0.0119706 | 0.1078432 | 0.9194139 | 0.0359118 | 0.3235297 | 0.9157509 | 0.0299265 | 0.2696081 | 0.9328449 | 0.0299265 | 0.2696081 | 0.9304029 | 0.0299265 | 0.2696081 | 0.9267399 | 0.0299265 | 0.2696081
0.4334554 | 0.0059853 | 0.05392162 | 0.9194139 | 0.0359118 | 0.3235297 | 0.9157509 | 0.0299265 | 0.2696081 | 0.9328449 | 0.0299265 | 0.2696081 | 0.9304029 | 0.0299265 | 0.2696081 | 0.9267399 | 0.0299265 | 0.2696081
0.4334554 | 0.0119706 | 0.1078432 | 0.9181929 | 0.0299265 | 0.2696081 | 0.9145299 | 0.0359118 | 0.3235297 | 0.9316239 | 0.0359118 | 0.3235297 | 0.9304029 | 0.0299265 | 0.2696081 | 0.9267399 | 0.0299265 | 0.2696081
0.4334554 | 0.0119706 | 0.1078432 | 0.9181929 | 0.0359118 | 0.3235297 | 0.9157509 | 0.0359118 | 0.3235297 | 0.9316239 | 0.0299265 | 0.2696081 | 0.9291819 | 0.0359118 | 0.3235297 | 0.9255189 | 0.0299265 | 0.2696081
0.4334554 | 0.0119706 | 0.1078432 | 0.9169719 | 0.0299265 | 0.2696081 | 0.9145299 | 0.0299265 | 0.2696081 | 0.9304029 | 0.0299265 | 0.2696081 | 0.9291819 | 0.0299265 | 0.2696081 | 0.9255189 | 0.0359118 | 0.3235297
0.4322344 | 0.0119706 | 0.1078432 | 0.9169719 | 0.0359118 | 0.3235297 | 0.9145299 | 0.0299265 | 0.2696081 | 0.9316239 | 0.0359118 | 0.3235297 | 0.9279609 | 0.0359118 | 0.3235297 | 0.9255189 | 0.0359118 | 0.3235297
0.4322344 | 0.0119706 | 0.1078432 | 0.9169719 | 0.0359118 | 0.3235297 | 0.9145299 | 0.0299265 | 0.2696081 | 0.9304029 | 0.0299265 | 0.2696081 | 0.9279609 | 0.0359118 | 0.3235297 | 0.9255189 | 0.0359118 | 0.3235297
0.4322344 | 0.0119706 | 0.1078432 | 0.9169719 | 0.0359118 | 0.3235297 | 0.9133089 | 0.0359118 | 0.3235297 | 0.9304029 | 0.0359118 | 0.3235297 | 0.9291819 | 0.0359118 | 0.3235297 | 0.9242979 | 0.0359118 | 0.3235297
0.4322344 | 0.0119706 | 0.1078432 | 0.9169719 | 0.0359118 | 0.3235297 | 0.9133089 | 0.0359118 | 0.3235297 | 0.9304029 | 0.0359118 | 0.3235297 | 0.9279609 | 0.0359118 | 0.3235297 | 0.9242979 | 0.0359118 | 0.3235297
0.4322344 | 0.0119706 | 0.1078432 | 0.9169719 | 0.0359118 | 0.3235297 | 0.9133089 | 0.0359118 | 0.3235297 | 0.9291819 | 0.0359118 | 0.3235297 | 0.9279609 | 0.0359118 | 0.3235297 | 0.9242979 | 0.0359118 | 0.3235297
0.4322344 | 0.0119706 | 0.1078432 | 0.9157509 | 0.0359118 | 0.3235297 | 0.9133089 | 0.0359118 | 0.3235297 | 0.9291819 | 0.0359118 | 0.3235297 | 0.9267399 | 0.0359118 | 0.3235297 | 0.9242979 | 0.0359118 | 0.3235297
0.4322344 | 0.0119706 | 0.1078432 | 0.9157509 | 0.0359118 | 0.3235297 | 0.9120879 | 0.0359118 | 0.3235297 | 0.9291819 | 0.0359118 | 0.3235297 | 0.9279609 | 0.0359118 | 0.3235297 | 0.9230769 | 0.0359118 | 0.3235297
0.4322344 | 0.0119706 | 0.1078432 | 0.9157509 | 0.0359118 | 0.3235297 | 0.9120879 | 0.0359118 | 0.3235297 | 0.9291819 | 0.0359118 | 0.3235297 | 0.9267399 | 0.0359118 | 0.3235297 | 0.9230769 | 0.0359118 | 0.3235297
0.4310134 | 0.0119706 | 0.1078432 | 0.9157509 | 0.0359118 | 0.3235297 | 0.9120879 | 0.0359118 | 0.3235297 | 0.9291819 | 0.0359118 | 0.3235297 | 0.9267399 | 0.0359118 | 0.3235297 | 0.9230769 | 0.0359118 | 0.3235297
0.4322344 | 0.0119706 | 0.1078432 | 0.9145299 | 0.0359118 | 0.3235297 | 0.9120879 | 0.0359118 | 0.3235297 | 0.9279609 | 0.0359118 | 0.3235297 | 0.9267399 | 0.0359118 | 0.3235297 | 0.9230769 | 0.0359118 | 0.3235297
0.4310134 | 0.0119706 | 0.1078432 | 0.9145299 | 0.0359118 | 0.3235297 | 0.9120879 | 0.0359118 | 0.3235297 | 0.9291819 | 0.0359118 | 0.3235297 | 0.9255189 | 0.0359118 | 0.3235297 | 0.9218559 | 0.0359118 | 0.3235297
0.4310134 | 0.0119706 | 0.1078432 | 0.9145299 | 0.0359118 | 0.3235297 | 0.9108669 | 0.0359118 | 0.3235297 | 0.9279609 | 0.0359118 | 0.3235297 | 0.9255189 | 0.0359118 | 0.3235297 | 0.9218559 | 0.0359118 | 0.3235297
0.4310134 | 0.0119706 | 0.1078432 | 0.9145299 | 0.0359118 | 0.3235297 | 0.9108669 | 0.0359118 | 0.3235297 | 0.9279609 | 0.0418971 | 0.3774514 | 0.9255189 | 0.0359118 | 0.3235297 | 0.9218559 | 0.0359118 | 0.3235297
0.4310134 | 0.0119706 | 0.1078432 | 0.9133089 | 0.0359118 | 0.3235297 | 0.9108669 | 0.0359118 | 0.3235297 | 0.9279609 | 0.0418971 | 0.3774514 | 0.9255189 | 0.0359118 | 0.3235297 | 0.9218559 | 0.0359118 | 0.3235297
0.4310134 | 0.0119706 | 0.1078432 | 0.9133089 | 0.0359118 | 0.3235297 | 0.9108669 | 0.0359118 | 0.3235297 | 0.9267399 | 0.0418971 | 0.3774514 | 0.9255189 | 0.0359118 | 0.3235297 | 0.9218559 | 0.0359118 | 0.3235297
0.4310134 | 0.0179559 | 0.1617649 | 0.9133089 | 0.0359118 | 0.3235297 | 0.9096459 | 0.0418971 | 0.3774514 | 0.9267399 | 0.0359118 | 0.3235297 | 0.9242979 | 0.0359118 | 0.3235297 | 0.9206349 | 0.0359118 | 0.3235297
0.4297924 | 0.0119706 | 0.1078432 | 0.9120879 | 0.0418971 | 0.3774514 | 0.9084249 | 0.0418971 | 0.3774514 | 0.9255189 | 0.0359118 | 0.3235297 | 0.9230769 | 0.0359118 | 0.3235297 | 0.9194139 | 0.0359118 | 0.3235297
0.4297924 | 0.0119706 | 0.1078432 | 0.9108669 | 0.0359118 | 0.3235297 | 0.9072039 | 0.0359118 | 0.3235297 | 0.9242979 | 0.0359118 | 0.3235297 | 0.9218559 | 0.0418971 | 0.3774514 | 0.9181929 | 0.0418971 | 0.3774514
0.4285714 | 0.0179559 | 0.1617649 | 0.9096459 | 0.0418971 | 0.3774514 | 0.9072039 | 0.0418971 | 0.3774514 | 0.9242979 | 0.0418971 | 0.3774514 | 0.9218559 | 0.0418971 | 0.3774514 | 0.9181929 | 0.0418971 | 0.3774514
0.4285714 | 0.0119706 | 0.1078432 | 0.9096459 | 0.0418971 | 0.3774514 | 0.9059829 | 0.0418971 | 0.3774514 | 0.9242979 | 0.0418971 | 0.3774514 | 0.9218559 | 0.0359118 | 0.3235297 | 0.9169719 | 0.0418971 | 0.3774514
0.4285714 | 0.0119706 | 0.1078432 | 0.9096459 | 0.0418971 | 0.3774514 | 0.9059829 | 0.0418971 | 0.3774514 | 0.9230769 | 0.0418971 | 0.3774514 | 0.9206349 | 0.0418971 | 0.3774514 | 0.9169719 | 0.0418971 | 0.3774514
0.4285714 | 0.0179559 | 0.1617649 | 0.9084249 | 0.0418971 | 0.3774514 | 0.9047619 | 0.0418971 | 0.3774514 | 0.9230769 | 0.0418971 | 0.3774514 | 0.9206349 | 0.0418971 | 0.3774514 | 0.9169719 | 0.0418971 | 0.3774514
0.4273504 | 0.0179559 | 0.1617649 | 0.9084249 | 0.0418971 | 0.3774514 | 0.9047619 | 0.0418971 | 0.3774514 | 0.9230769 | 0.0418971 | 0.3774514 | 0.9206349 | 0.0418971 | 0.3774514 | 0.9157509 | 0.0418971 | 0.3774514
0.4273504 | 0.0179559 | 0.1617649 | 0.9084249 | 0.0418971 | 0.3774514 | 0.9047619 | 0.0418971 | 0.3774514 | 0.9230769 | 0.0418971 | 0.3774514 | 0.9194139 | 0.0418971 | 0.3774514 | 0.9157509 | 0.0418971 | 0.3774514
0.4273504 | 0.0119706 | 0.1078432 | 0.9084249 | 0.0418971 | 0.3774514 | 0.9047619 | 0.0418971 | 0.3774514 | 0.9218559 | 0.0418971 | 0.3774514 | 0.9194139 | 0.0418971 | 0.3774514 | 0.9157509 | 0.0418971 | 0.3774514
0.4273504 | 0.0179559 | 0.1617649 | 0.9072039 | 0.0418971 | 0.3774514 | 0.9035409 | 0.0418971 | 0.3774514 | 0.9218559 | 0.0418971 | 0.3774514 | 0.9194139 | 0.0418971 | 0.3774514 | 0.9145299 | 0.0418971 | 0.3774514
0.4273504 | 0.0119706 | 0.1078432 | 0.9072039 | 0.0418971 | 0.3774514 | 0.9035409 | 0.0478824 | 0.431373 | 0.9218559 | 0.0478824 | 0.431373 | 0.9194139 | 0.0418971 | 0.3774514 | 0.9145299 | 0.0418971 | 0.3774514
0.4273504 | 0.0179559 | 0.1617649 | 0.9072039 | 0.0418971 | 0.3774514 | 0.9035409 | 0.0418971 | 0.3774514 | 0.9206349 | 0.0418971 | 0.3774514 | 0.9181929 | 0.0418971 | 0.3774514 | 0.9145299 | 0.0418971 | 0.3774514
0.4261294 | 0.0179559 | 0.1617649 | 0.9059829 | 0.0418971 | 0.3774514 | 0.9035409 | 0.0418971 | 0.3774514 | 0.9206349 | 0.0418971 | 0.3774514 | 0.9181929 | 0.0418971 | 0.3774514 | 0.9145299 | 0.0418971 | 0.3774514
0.4273504 | 0.0119706 | 0.1078432 | 0.9059829 | 0.0418971 | 0.3774514 | 0.9023199 | 0.0478824 | 0.431373 | 0.9206349 | 0.0418971 | 0.3774514 | 0.9181929 | 0.0478824 | 0.431373 | 0.9133089 | 0.0418971 | 0.3774514
0.4261294 | 0.0179559 | 0.1617649 | 0.9059829 | 0.0478824 | 0.431373 | 0.9023199 | 0.0478824 | 0.431373 | 0.9194139 | 0.0478824 | 0.431373 | 0.9169719 | 0.0418971 | 0.3774514 | 0.9133089 | 0.0418971 | 0.3774514
0.4261294 | 0.0119706 | 0.1078432 | 0.9047619 | 0.0478824 | 0.431373 | 0.9010989 | 0.0418971 | 0.3774514 | 0.9194139 | 0.0478824 | 0.431373 | 0.9169719 | 0.0418971 | 0.3774514 | 0.9133089 | 0.0418971 | 0.3774514
0.4261294 | 0.0119706 | 0.1078432 | 0.9047619 | 0.0418971 | 0.3774514 | 0.9010989 | 0.0418971 | 0.3774514 | 0.9194139 | 0.0478824 | 0.431373 | 0.9169719 | 0.0478824 | 0.431373 | 0.9133089 | 0.0418971 | 0.3774514
0.4261294 | 0.0179559 | 0.1617649 | 0.9047619 | 0.0418971 | 0.3774514 | 0.9010989 | 0.0418971 | 0.3774514 | 0.9194139 | 0.0478824 | 0.431373 | 0.9157509 | 0.0478824 | 0.431373 | 0.9120879 | 0.0418971 | 0.3774514
0.4261294 | 0.0179559 | 0.1617649 | 0.9047619 | 0.0478824 | 0.431373 | 0.9010989 | 0.0478824 | 0.431373 | 0.9181929 | 0.0478824 | 0.431373 | 0.9157509 | 0.0478824 | 0.431373 | 0.9120879 | 0.0478824 | 0.431373
0.4261294 | 0.0179559 | 0.1617649 | 0.9035409 | 0.0478824 | 0.431373 | 0.8998779 | 0.0418971 | 0.3774514 | 0.9181929 | 0.0478824 | 0.431373 | 0.9157509 | 0.0478824 | 0.431373 | 0.9120879 | 0.0478824 | 0.431373
0.4249084 | 0.0179559 | 0.1617649 | 0.9035409 | 0.0478824 | 0.431373 | 0.8998779 | 0.0478824 | 0.431373 | 0.9181929 | 0.0478824 | 0.431373 | 0.9145299 | 0.0478824 | 0.431373 | 0.9108669 | 0.0478824 | 0.431373
0.4249084 | 0.0179559 | 0.1617649 | 0.9035409 | 0.0478824 | 0.431373 | 0.8998779 | 0.0418971 | 0.3774514 | 0.9169719 | 0.0478824 | 0.431373 | 0.9157509 | 0.0478824 | 0.431373 | 0.9108669 | 0.0478824 | 0.431373
0.4249084 | 0.0179559 | 0.1617649 | 0.9023199 | 0.0478824 | 0.431373 | 0.8986569 | 0.0418971 | 0.3774514 | 0.9169719 | 0.0478824 | 0.431373 | 0.9145299 | 0.0478824 | 0.431373 | 0.9108669 | 0.0478824 | 0.431373
0.4249084 | 0.0179559 | 0.1617649 | 0.9010989 | 0.0418971 | 0.3774514 | 0.8986569 | 0.0478824 | 0.431373 | 0.9169719 | 0.0478824 | 0.431373 | 0.9145299 | 0.0478824 | 0.431373 | 0.9108669 | 0.0478824 | 0.431373
0.4249084 | 0.0179559 | 0.1617649 | 0.9023199 | 0.0478824 | 0.431373 | 0.8974359 | 0.0418971 | 0.3774514 | 0.9169719 | 0.0478824 | 0.431373 | 0.9145299 | 0.0478824 | 0.431373 | 0.9096459 | 0.0478824 | 0.431373
0.4236874 | 0.0179559 | 0.1617649 | 0.9010989 | 0.0478824 | 0.431373 | 0.8974359 | 0.0478824 | 0.431373 | 0.9157509 | 0.0418971 | 0.3774514 | 0.9133089 | 0.0478824 | 0.431373 | 0.9096459 | 0.0478824 | 0.431373
0.4236874 | 0.0179559 | 0.1617649 | 0.9010989 | 0.0478824 | 0.431373 | 0.8974359 | 0.0478824 | 0.431373 | 0.9145299 | 0.0478824 | 0.431373 | 0.9133089 | 0.0478824 | 0.431373 | 0.9084249 | 0.0478824 | 0.431373
0.4236874 | 0.0179559 | 0.1617649 | 0.8998779 | 0.0538677 | 0.4852946 | 0.8974359 | 0.0478824 | 0.431373 | 0.9157509 | 0.0538677 | 0.4852946 | 0.9120879 | 0.0478824 | 0.431373 | 0.9084249 | 0.0478824 | 0.431373
0.4236874 | 0.0179559 | 0.1617649 | 0.8998779 | 0.0538677 | 0.4852946 | 0.8962149 | 0.0478824 | 0.431373 | 0.9145299 | 0.0478824 | 0.431373 | 0.9120879 | 0.0478824 | 0.431373 | 0.9084249 | 0.0478824 | 0.431373
0.4236874 | 0.0179559 | 0.1617649 | 0.8998779 | 0.0478824 | 0.431373 | 0.8962149 | 0.0478824 | 0.431373 | 0.9145299 | 0.0478824 | 0.431373 | 0.9120879 | 0.0478824 | 0.431373 | 0.9072039 | 0.0478824 | 0.431373
0.4224664 | 0.0179559 | 0.1617649 | 0.8986569 | 0.0538677 | 0.4852946 | 0.8949939 | 0.0478824 | 0.431373 | 0.9133089 | 0.0538677 | 0.4852946 | 0.9120879 | 0.0538677 | 0.4852946 | 0.9072039 | 0.0478824 | 0.431373
0.4224664 | 0.0179559 | 0.1617649 | 0.8986569 | 0.0538677 | 0.4852946 | 0.8949939 | 0.0478824 | 0.431373 | 0.9133089 | 0.0538677 | 0.4852946 | 0.9120879 | 0.0538677 | 0.4852946 | 0.9072039 | 0.0538677 | 0.4852946
0.4224664 | 0.0239412 | 0.2156865 | 0.8974359 | 0.0538677 | 0.4852946 | 0.8925519 | 0.0538677 | 0.4852946 | 0.9120879 | 0.0538677 | 0.4852946 | 0.9096459 | 0.0538677 | 0.4852946 | 0.9047619 | 0.0538677 | 0.4852946
0.4212454 | 0.0239412 | 0.2156865 | 0.8949939 | 0.0538677 | 0.4852946 | 0.8913309 | 0.0538677 | 0.4852946 | 0.9108669 | 0.059853 | 0.5392162 | 0.9072039 | 0.0538677 | 0.4852946 | 0.9035409 | 0.0538677 | 0.4852946
0.4200244 | 0.0239412 | 0.2156865 | 0.8949939 | 0.0538677 | 0.4852946 | 0.8901099 | 0.0538677 | 0.4852946 | 0.9096459 | 0.059853 | 0.5392162 | 0.9072039 | 0.059853 | 0.5392162 | 0.9023199 | 0.0538677 | 0.4852946
0.4200244 | 0.0239412 | 0.2156865 | 0.8937729 | 0.059853 | 0.5392162 | 0.8901099 | 0.0538677 | 0.4852946 | 0.9096459 | 0.059853 | 0.5392162 | 0.9059829 | 0.059853 | 0.5392162 | 0.9023199 | 0.059853 | 0.5392162
0.4200244 | 0.0239412 | 0.2156865 | 0.8925519 | 0.059853 | 0.5392162 | 0.8888889 | 0.059853 | 0.5392162 | 0.9084249 | 0.059853 | 0.5392162 | 0.9059829 | 0.059853 | 0.5392162 | 0.9023199 | 0.059853 | 0.5392162
0.4200244 | 0.0239412 | 0.2156865 | 0.8925519 | 0.059853 | 0.5392162 | 0.8888889 | 0.059853 | 0.5392162 | 0.9084249 | 0.059853 | 0.5392162 | 0.9047619 | 0.059853 | 0.5392162 | 0.9010989 | 0.0658383 | 0.5931378
0.4188034 | 0.0239412 | 0.2156865 | 0.8913309 | 0.059853 | 0.5392162 | 0.8876679 | 0.059853 | 0.5392162 | 0.9072039 | 0.059853 | 0.5392162 | 0.9047619 | 0.059853 | 0.5392162 | 0.9010989 | 0.059853 | 0.5392162
0.4188034 | 0.0239412 | 0.2156865 | 0.8913309 | 0.059853 | 0.5392162 | 0.8876679 | 0.059853 | 0.5392162 | 0.9072039 | 0.059853 | 0.5392162 | 0.9035409 | 0.059853 | 0.5392162 | 0.8998779 | 0.059853 | 0.5392162
0.4188034 | 0.0239412 | 0.2156865 | 0.8913309 | 0.059853 | 0.5392162 | 0.8876679 | 0.059853 | 0.5392162 | 0.9059829 | 0.059853 | 0.5392162 | 0.9035409 | 0.059853 | 0.5392162 | 0.8986569 | 0.059853 | 0.5392162
0.4188034 | 0.0239412 | 0.2156865 | 0.8901099 | 0.059853 | 0.5392162 | 0.8876679 | 0.059853 | 0.5392162 | 0.9059829 | 0.059853 | 0.5392162 | 0.9035409 | 0.059853 | 0.5392162 | 0.8986569 | 0.059853 | 0.5392162
0.4188034 | 0.0239412 | 0.2156865 | 0.8901099 | 0.059853 | 0.5392162 | 0.8864469 | 0.059853 | 0.5392162 | 0.9059829 | 0.059853 | 0.5392162 | 0.9035409 | 0.0658383 | 0.5931378 | 0.8986569 | 0.059853 | 0.5392162
0.4188034 | 0.0299265 | 0.2696081 | 0.8888889 | 0.0658383 | 0.5931378 | 0.8852259 | 0.059853 | 0.5392162 | 0.9047619 | 0.0658383 | 0.5931378 | 0.9023199 | 0.0658383 | 0.5931378 | 0.8986569 | 0.0658383 | 0.5931378
0.4175824 | 0.0239412 | 0.2156865 | 0.8888889 | 0.059853 | 0.5392162 | 0.8852259 | 0.0658383 | 0.5931378 | 0.9047619 | 0.059853 | 0.5392162 | 0.9010989 | 0.0658383 | 0.5931378 | 0.8974359 | 0.059853 | 0.5392162
0.4175824 | 0.0239412 | 0.2156865 | 0.8888889 | 0.059853 | 0.5392162 | 0.8852259 | 0.0658383 | 0.5931378 | 0.9047619 | 0.0658383 | 0.5931378 | 0.9023199 | 0.0658383 | 0.5931378 | 0.8974359 | 0.0658383 | 0.5931378
0.4175824 | 0.0239412 | 0.2156865 | 0.8876679 | 0.0658383 | 0.5931378 | 0.8840049 | 0.0658383 | 0.5931378 | 0.9035409 | 0.0658383 | 0.5931378 | 0.9010989 | 0.0658383 | 0.5931378 | 0.8962149 | 0.0658383 | 0.5931378
0.4175824 | 0.0239412 | 0.2156865 | 0.8876679 | 0.0658383 | 0.5931378 | 0.8840049 | 0.0658383 | 0.5931378 | 0.9023199 | 0.0658383 | 0.5931378 | 0.8998779 | 0.0658383 | 0.5931378 | 0.8962149 | 0.0658383 | 0.5931378
0.4163614 | 0.0239412 | 0.2156865 | 0.8864469 | 0.0658383 | 0.5931378 | 0.8827839 | 0.0658383 | 0.5931378 | 0.9023199 | 0.0658383 | 0.5931378 | 0.8998779 | 0.0658383 | 0.5931378 | 0.8949939 | 0.0718236 | 0.6470595
0.4175824 | 0.0239412 | 0.2156865 | 0.8864469 | 0.0658383 | 0.5931378 | 0.8827839 | 0.0658383 | 0.5931378 | 0.9023199 | 0.0718236 | 0.6470595 | 0.8998779 | 0.0658383 | 0.5931378 | 0.8949939 | 0.0658383 | 0.5931378
0.4163614 | 0.0239412 | 0.2156865 | 0.8852259 | 0.0718236 | 0.6470595 | 0.8815629 | 0.0658383 | 0.5931378 | 0.9023199 | 0.0718236 | 0.6470595 | 0.8986569 | 0.0658383 | 0.5931378 | 0.8949939 | 0.0658383 | 0.5931378
0.4151404 | 0.0239412 | 0.2156865 | 0.8852259 | 0.0658383 | 0.5931378 | 0.8815629 | 0.0658383 | 0.5931378 | 0.9010989 | 0.0718236 | 0.6470595 | 0.8986569 | 0.0718236 | 0.6470595 | 0.8925519 | 0.0658383 | 0.5931378
0.4163614 | 0.0299265 | 0.2696081 | 0.8840049 | 0.0718236 | 0.6470595 | 0.8803419 | 0.0658383 | 0.5931378 | 0.8998779 | 0.0718236 | 0.6470595 | 0.8974359 | 0.0718236 | 0.6470595 | 0.8925519 | 0.0718236 | 0.6470595
0.4163614 | 0.0239412 | 0.2156865 | 0.8840049 | 0.0718236 | 0.6470595 | 0.8803419 | 0.0718236 | 0.6470595 | 0.8998779 | 0.0718236 | 0.6470595 | 0.8974359 | 0.0718236 | 0.6470595 | 0.8925519 | 0.0718236 | 0.6470595
0.4151404 | 0.0299265 | 0.2696081 | 0.8827839 | 0.0718236 | 0.6470595 | 0.8791209 | 0.0718236 | 0.6470595 | 0.8986569 | 0.0718236 | 0.6470595 | 0.8962149 | 0.0718236 | 0.6470595 | 0.8925519 | 0.0718236 | 0.6470595
0.4151404 | 0.0299265 | 0.2696081 | 0.8827839 | 0.0718236 | 0.6470595 | 0.8791209 | 0.0718236 | 0.6470595 | 0.8986569 | 0.0718236 | 0.6470595 | 0.8962149 | 0.0718236 | 0.6470595 | 0.8913309 | 0.0718236 | 0.6470595
0.4151404 | 0.0299265 | 0.2696081 | 0.8815629 | 0.0718236 | 0.6470595 | 0.8778999 | 0.0718236 | 0.6470595 | 0.8986569 | 0.0718236 | 0.6470595 | 0.8949939 | 0.0718236 | 0.6470595 | 0.8901099 | 0.0718236 | 0.6470595
0.4139194 | 0.0299265 | 0.2696081 | 0.8815629 | 0.0718236 | 0.6470595 | 0.8778999 | 0.0718236 | 0.6470595 | 0.8974359 | 0.0778089 | 0.7009811 | 0.8949939 | 0.0718236 | 0.6470595 | 0.8913309 | 0.0718236 | 0.6470595
0.4139194 | 0.0299265 | 0.2696081 | 0.8803419 | 0.0718236 | 0.6470595 | 0.8778999 | 0.0718236 | 0.6470595 | 0.8962149 | 0.0778089 | 0.7009811 | 0.8937729 | 0.0718236 | 0.6470595 | 0.8901099 | 0.0778089 | 0.7009811
0.4139194 | 0.0299265 | 0.2696081 | 0.8803419 | 0.0778089 | 0.7009811 | 0.8754579 | 0.0718236 | 0.6470595 | 0.8962149 | 0.0778089 | 0.7009811 | 0.8937729 | 0.0778089 | 0.7009811 | 0.8888889 | 0.0778089 | 0.7009811
0.4139194 | 0.0299265 | 0.2696081 | 0.8791209 | 0.0718236 | 0.6470595 | 0.8754579 | 0.0778089 | 0.7009811 | 0.8962149 | 0.0778089 | 0.7009811 | 0.8925519 | 0.0718236 | 0.6470595 | 0.8888889 | 0.0778089 | 0.7009811
0.4126984 | 0.0299265 | 0.2696081 | 0.8791209 | 0.0778089 | 0.7009811 | 0.8742369 | 0.0778089 | 0.7009811 | 0.8949939 | 0.0778089 | 0.7009811 | 0.8925519 | 0.0778089 | 0.7009811 | 0.8876679 | 0.0778089 | 0.7009811
0.4126984 | 0.0359118 | 0.3235297 | 0.8778999 | 0.0778089 | 0.7009811 | 0.8742369 | 0.0778089 | 0.7009811 | 0.8937729 | 0.0778089 | 0.7009811 | 0.8913309 | 0.0778089 | 0.7009811 | 0.8876679 | 0.0778089 | 0.7009811
0.4126984 | 0.0299265 | 0.2696081 | 0.8778999 | 0.0778089 | 0.7009811 | 0.8742369 | 0.0837942 | 0.7549027 | 0.8937729 | 0.0778089 | 0.7009811 | 0.8901099 | 0.0778089 | 0.7009811 | 0.8864469 | 0.0778089 | 0.7009811
0.4114774 | 0.0359118 | 0.3235297 | 0.8742369 | 0.0897795 | 0.8088243 | 0.8693529 | 0.0837942 | 0.7549027 | 0.8901099 | 0.0837942 | 0.7549027 | 0.8876679 | 0.0837942 | 0.7549027 | 0.8840049 | 0.0837942 | 0.7549027
0.4090354 | 0.0359118 | 0.3235297 | 0.8705739 | 0.0897795 | 0.8088243 | 0.8681319 | 0.0837942 | 0.7549027 | 0.8888889 | 0.0897795 | 0.8088243 | 0.8852259 | 0.0897795 | 0.8088243 | 0.8803419 | 0.0897795 | 0.8088243
0.4090354 | 0.0359118 | 0.3235297 | 0.8693529 | 0.0957648 | 0.862746 | 0.8656899 | 0.0897795 | 0.8088243 | 0.8864469 | 0.0897795 | 0.8088243 | 0.8840049 | 0.0957648 | 0.862746 | 0.8791209 | 0.0957648 | 0.862746
0.4078144 | 0.0418971 | 0.3774514 | 0.8681319 | 0.0957648 | 0.862746 | 0.8656899 | 0.0897795 | 0.8088243 | 0.8852259 | 0.0957648 | 0.862746 | 0.8827839 | 0.0957648 | 0.862746 | 0.8778999 | 0.0957648 | 0.862746
0.4078144 | 0.0418971 | 0.3774514 | 0.8681319 | 0.0957648 | 0.862746 | 0.8644689 | 0.0957648 | 0.862746 | 0.8852259 | 0.0957648 | 0.862746 | 0.8815629 | 0.0957648 | 0.862746 | 0.8766789 | 0.0957648 | 0.862746
0.4065934 | 0.0359118 | 0.3235297 | 0.8669109 | 0.0957648 | 0.862746 | 0.8632479 | 0.0957648 | 0.862746 | 0.8840049 | 0.0957648 | 0.862746 | 0.8803419 | 0.0957648 | 0.862746 | 0.8766789 | 0.0957648 | 0.862746
0.4065934 | 0.0418971 | 0.3774514 | 0.8656899 | 0.0957648 | 0.862746 | 0.8620269 | 0.1017501 | 0.9166676 | 0.8827839 | 0.1017501 | 0.9166676 | 0.8803419 | 0.0957648 | 0.862746 | 0.8754579 | 0.0957648 | 0.862746
0.4065934 | 0.0418971 | 0.3774514 | 0.8644689 | 0.1017501 | 0.9166676 | 0.8620269 | 0.0957648 | 0.862746 | 0.8815629 | 0.1017501 | 0.9166676 | 0.8791209 | 0.1017501 | 0.9166676 | 0.8742369 | 0.1017501 | 0.9166676
0.4065934 | 0.0418971 | 0.3774514 | 0.8644689 | 0.1017501 | 0.9166676 | 0.8608059 | 0.0957648 | 0.862746 | 0.8815629 | 0.1017501 | 0.9166676 | 0.8778999 | 0.1017501 | 0.9166676 | 0.8742369 | 0.1017501 | 0.9166676
0.4053724 | 0.0478824 | 0.431373 | 0.8632479 | 0.1017501 | 0.9166676 | 0.8595849 | 0.1017501 | 0.9166676 | 0.8803419 | 0.1017501 | 0.9166676 | 0.8766789 | 0.1017501 | 0.9166676 | 0.8730159 | 0.1077354 | 0.9705892
0.4053724 | 0.0418971 | 0.3774514 | 0.8620269 | 0.1077354 | 0.9705892 | 0.8583639 | 0.1077354 | 0.9705892 | 0.8791209 | 0.1077354 | 0.9705892 | 0.8766789 | 0.1017501 | 0.9166676 | 0.8717949 | 0.1077354 | 0.9705892
0.4053724 | 0.0418971 | 0.3774514 | 0.8608059 | 0.1077354 | 0.9705892 | 0.8571429 | 0.1077354 | 0.9705892 | 0.8791209 | 0.1077354 | 0.9705892 | 0.8754579 | 0.1077354 | 0.9705892 | 0.8705739 | 0.1077354 | 0.9705892
0.4041514 | 0.0478824 | 0.431373 | 0.8595849 | 0.1077354 | 0.9705892 | 0.8571429 | 0.1077354 | 0.9705892 | 0.8778999 | 0.1077354 | 0.9705892 | 0.8754579 | 0.1077354 | 0.9705892 | 0.8705739 | 0.1077354 | 0.9705892
0.4041514 | 0.0418971 | 0.3774514 | 0.8583639 | 0.1077354 | 0.9705892 | 0.8559219 | 0.1077354 | 0.9705892 | 0.8778999 | 0.1077354 | 0.9705892 | 0.8742369 | 0.1137207 | 1.024511 | 0.8693529 | 0.1137207 | 1.024511
0.4029304 | 0.0478824 | 0.431373 | 0.8571429 | 0.1077354 | 0.9705892 | 0.8547009 | 0.1137207 | 1.024511 | 0.8754579 | 0.1137207 | 1.024511 | 0.8730159 | 0.1137207 | 1.024511 | 0.8681319 | 0.1137207 | 1.024511
0.4029304 | 0.0478824 | 0.431373 | 0.8559219 | 0.1137207 | 1.024511 | 0.8534799 | 0.1137207 | 1.024511 | 0.8742369 | 0.1137207 | 1.024511 | 0.8717949 | 0.1137207 | 1.024511 | 0.8669109 | 0.1137207 | 1.024511
0.4029304 | 0.0478824 | 0.431373 | 0.8559219 | 0.1137207 | 1.024511 | 0.8534799 | 0.1137207 | 1.024511 | 0.8730159 | 0.119706 | 1.078432 | 0.8705739 | 0.1137207 | 1.024511 | 0.8656899 | 0.1137207 | 1.024511
0.4017094 | 0.0478824 | 0.431373 | 0.8547009 | 0.1137207 | 1.024511 | 0.8522589 | 0.119706 | 1.078432 | 0.8730159 | 0.119706 | 1.078432 | 0.8693529 | 0.119706 | 1.078432 | 0.8656899 | 0.119706 | 1.078432
0.4017094 | 0.0538677 | 0.4852946 | 0.8534799 | 0.119706 | 1.078432 | 0.8498168 | 0.119706 | 1.078432 | 0.8717949 | 0.119706 | 1.078432 | 0.8693529 | 0.119706 | 1.078432 | 0.8644689 | 0.119706 | 1.078432
0.4004884 | 0.0538677 | 0.4852946 | 0.8522589 | 0.119706 | 1.078432 | 0.8485958 | 0.1256913 | 1.132354 | 0.8705739 | 0.119706 | 1.078432 | 0.8681319 | 0.1256913 | 1.132354 | 0.8632479 | 0.1256913 | 1.132354
0.4004884 | 0.0538677 | 0.4852946 | 0.8510379 | 0.1256913 | 1.132354 | 0.8485958 | 0.1256913 | 1.132354 | 0.8693529 | 0.1256913 | 1.132354 | 0.8669109 | 0.1256913 | 1.132354 | 0.8620269 | 0.1256913 | 1.132354
0.4004884 | 0.0538677 | 0.4852946 | 0.8498168 | 0.1256913 | 1.132354 | 0.8473748 | 0.1256913 | 1.132354 | 0.8681319 | 0.1256913 | 1.132354 | 0.8656899 | 0.1256913 | 1.132354 | 0.8620269 | 0.1256913 | 1.132354
0.3992674 | 0.0538677 | 0.4852946 | 0.8485958 | 0.1256913 | 1.132354 | 0.8449328 | 0.1256913 | 1.132354 | 0.8669109 | 0.1316766 | 1.186276 | 0.8644689 | 0.1316766 | 1.186276 | 0.8595849 | 0.1316766 | 1.186276
0.3992674 | 0.059853 | 0.5392162 | 0.8473748 | 0.1316766 | 1.186276 | 0.8437118 | 0.1256913 | 1.132354 | 0.8656899 | 0.1316766 | 1.186276 | 0.8632479 | 0.1376619 | 1.240197 | 0.8583639 | 0.1316766 | 1.186276
0.3992674 | 0.059853 | 0.5392162 | 0.8461538 | 0.1316766 | 1.186276 | 0.8424908 | 0.1316766 | 1.186276 | 0.8644689 | 0.1376619 | 1.240197 | 0.8620269 | 0.1376619 | 1.240197 | 0.8571429 | 0.1376619 | 1.240197
0.3980464 | 0.059853 | 0.5392162 | 0.8449328 | 0.1376619 | 1.240197 | 0.8424908 | 0.1376619 | 1.240197 | 0.8632479 | 0.1436472 | 1.294119 | 0.8608059 | 0.1376619 | 1.240197 | 0.8559219 | 0.1376619 | 1.240197
0.3968254 | 0.0658383 | 0.5931378 | 0.8437118 | 0.1376619 | 1.240197 | 0.8400488 | 0.1376619 | 1.240197 | 0.8620269 | 0.1436472 | 1.294119 | 0.8595849 | 0.1436472 | 1.294119 | 0.8547009 | 0.1436472 | 1.294119
0.3968254 | 0.0658383 | 0.5931378 | 0.8424908 | 0.1436472 | 1.294119 | 0.8388278 | 0.1436472 | 1.294119 | 0.8608059 | 0.1496325 | 1.348041 | 0.8583639 | 0.1496325 | 1.348041 | 0.8534799 | 0.1436472 | 1.294119
0.3956044 | 0.0658383 | 0.5931378 | 0.8412698 | 0.1496325 | 1.348041 | 0.8376068 | 0.1436472 | 1.294119 | 0.8595849 | 0.1496325 | 1.348041 | 0.8571429 | 0.1496325 | 1.348041 | 0.8522589 | 0.1496325 | 1.348041
0.3956044 | 0.0658383 | 0.5931378 | 0.8400488 | 0.1496325 | 1.348041 | 0.8363858 | 0.1496325 | 1.348041 | 0.8583639 | 0.1496325 | 1.348041 | 0.8559219 | 0.1496325 | 1.348041 | 0.8510379 | 0.1556178 | 1.401962
0.3943834 | 0.0658383 | 0.5931378 | 0.8376068 | 0.1496325 | 1.348041 | 0.8339438 | 0.1556178 | 1.401962 | 0.8559219 | 0.1556178 | 1.401962 | 0.8547009 | 0.1556178 | 1.401962 | 0.8485958 | 0.1556178 | 1.401962
0.3943834 | 0.0718236 | 0.6470595 | 0.8363858 | 0.1556178 | 1.401962 | 0.8327228 | 0.1556178 | 1.401962 | 0.8547009 | 0.1616031 | 1.455884 | 0.8522589 | 0.1616031 | 1.455884 | 0.8473748 | 0.1616031 | 1.455884
0.3907204 | 0.0837942 | 0.7549027 | 0.8278388 | 0.1855443 | 1.67157 | 0.8241758 | 0.179559 | 1.617649 | 0.8473748 | 0.1855443 | 1.67157 | 0.8449328 | 0.1915296 | 1.725492 | 0.8400488 | 0.1855443 | 1.67157
0.3882784 | 0.0897795 | 0.8088243 | 0.8205128 | 0.1975149 | 1.779414 | 0.8180708 | 0.1975149 | 1.779414 | 0.8400488 | 0.2035002 | 1.833335 | 0.8388278 | 0.2035002 | 1.833335 | 0.8327228 | 0.2035002 | 1.833335
0.3858364 | 0.0957648 | 0.862746 | 0.8156288 | 0.2094855 | 1.887257 | 0.8131868 | 0.2094855 | 1.887257 | 0.8363858 | 0.2154708 | 1.941178 | 0.8339438 | 0.2154708 | 1.941178 | 0.8290598 | 0.2094855 | 1.887257
0.3846154 | 0.1017501 | 0.9166676 | 0.8131868 | 0.2154708 | 1.941178 | 0.8095238 | 0.2214561 | 1.9951 | 0.8327228 | 0.2214561 | 1.9951 | 0.8315018 | 0.2274414 | 2.049022 | 0.8253968 | 0.2214561 | 1.9951
0.3833944 | 0.1077354 | 0.9705892 | 0.8095238 | 0.2214561 | 1.9951 | 0.8070818 | 0.2214561 | 1.9951 | 0.8302808 | 0.2274414 | 2.049022 | 0.8290598 | 0.2334267 | 2.102943 | 0.8229548 | 0.2334267 | 2.102943
0.3821734 | 0.1077354 | 0.9705892 | 0.8083028 | 0.2334267 | 2.102943 | 0.8046398 | 0.2334267 | 2.102943 | 0.8278388 | 0.239412 | 2.156865 | 0.8266178 | 0.239412 | 2.156865 | 0.8217338 | 0.2334267 | 2.102943
0.3809524 | 0.1077354 | 0.9705892 | 0.8046398 | 0.2453973 | 2.210787 | 0.8021978 | 0.2453973 | 2.210787 | 0.8241758 | 0.2513826 | 2.264708 | 0.8229548 | 0.2513826 | 2.264708 | 0.8168498 | 0.2513826 | 2.264708
0.3797314 | 0.1137207 | 1.024511 | 0.8009768 | 0.2513826 | 2.264708 | 0.7985348 | 0.2513826 | 2.264708 | 0.8217338 | 0.2573679 | 2.31863 | 0.8205128 | 0.2633532 | 2.372551 | 0.8144078 | 0.2573679 | 2.31863
0.3785104 | 0.119706 | 1.078432 | 0.7973138 | 0.2633532 | 2.372551 | 0.7948718 | 0.2633532 | 2.372551 | 0.8192918 | 0.2693385 | 2.426473 | 0.8168498 | 0.2693385 | 2.426473 | 0.8119658 | 0.2693385 | 2.426473
0.3772894 | 0.1256913 | 1.132354 | 0.7948718 | 0.2693385 | 2.426473 | 0.7924298 | 0.2693385 | 2.426473 | 0.8168498 | 0.2753238 | 2.480395 | 0.8156288 | 0.2753238 | 2.480395 | 0.8095238 | 0.2753238 | 2.480395
0.3760684 | 0.1316766 | 1.186276 | 0.7899878 | 0.2813091 | 2.534316 | 0.7887668 | 0.2872944 | 2.588238 | 0.8119658 | 0.2932797 | 2.64216 | 0.8107448 | 0.2932797 | 2.64216 | 0.8058608 | 0.2872944 | 2.588238
0.3748474 | 0.1376619 | 1.240197 | 0.7875458 | 0.299265 | 2.696081 | 0.7851038 | 0.299265 | 2.696081 | 0.8083028 | 0.3052503 | 2.750003 | 0.8070818 | 0.3052503 | 2.750003 | 0.8009768 | 0.299265 | 2.696081
0.3736264 | 0.1436472 | 1.294119 | 0.7838828 | 0.3112356 | 2.803924 | 0.7814408 | 0.3112356 | 2.803924 | 0.8046398 | 0.3232062 | 2.911768 | 0.8034188 | 0.3172209 | 2.857846 | 0.7973138 | 0.3172209 | 2.857846
0.3724054 | 0.1496325 | 1.348041 | 0.7789988 | 0.3232062 | 2.911768 | 0.7777778 | 0.3232062 | 2.911768 | 0.8009768 | 0.3291915 | 2.965689 | 0.8009768 | 0.3291915 | 2.965689 | 0.7948718 | 0.3291915 | 2.965689
0.3699634 | 0.1616031 | 1.455884 | 0.7741148 | 0.3471474 | 3.127454 | 0.7716728 | 0.3471474 | 3.127454 | 0.7960928 | 0.3531327 | 3.181376 | 0.7948718 | 0.3531327 | 3.181376 | 0.7887668 | 0.3471474 | 3.127454
0.3687424 | 0.1675884 | 1.509805 | 0.7680098 | 0.3651033 | 3.289219 | 0.7667888 | 0.359118 | 3.235297 | 0.7912088 | 0.3710886 | 3.343141 | 0.7899878 | 0.3710886 | 3.343141 | 0.7838828 | 0.3710886 | 3.343141
0.3663004 | 0.179559 | 1.617649 | 0.7631258 | 0.3830592 | 3.450984 | 0.7619048 | 0.3830592 | 3.450984 | 0.7851038 | 0.3950298 | 3.558827 | 0.7851038 | 0.3890445 | 3.504905 | 0.7789988 | 0.3890445 | 3.504905
0.3650794 | 0.1855443 | 1.67157 | 0.7570208 | 0.4010151 | 3.612749 | 0.7557998 | 0.4010151 | 3.612749 | 0.7802198 | 0.4129857 | 3.720592 | 0.7814408 | 0.4129857 | 3.720592 | 0.7741148 | 0.4070004 | 3.66667
0.3626374 | 0.2035002 | 1.833335 | 0.7496947 | 0.4309416 | 3.882357 | 0.7484737 | 0.4309416 | 3.882357 | 0.7728938 | 0.4429122 | 3.9902 | 0.7728938 | 0.4488975 | 4.044122 | 0.7667888 | 0.4429122 | 3.9902
0.3589744 | 0.2154708 | 1.941178 | 0.7411477 | 0.4608681 | 4.151965 | 0.7411477 | 0.4608681 | 4.151965 | 0.7655678 | 0.478824 | 4.31373 | 0.7667888 | 0.478824 | 4.31373 | 0.7594628 | 0.4728387 | 4.259808
0.3577534 | 0.2334267 | 2.102943 | 0.7338217 | 0.4967799 | 4.475495 | 0.7326007 | 0.4967799 | 4.475495 | 0.7582418 | 0.5087505 | 4.583338 | 0.7582418 | 0.5087505 | 4.583338 | 0.7521368 | 0.5087505 | 4.583338
0.3553114 | 0.2513826 | 2.264708 | 0.7252747 | 0.5207211 | 4.691181 | 0.7252747 | 0.5207211 | 4.691181 | 0.7496947 | 0.538677 | 4.852946 | 0.7521368 | 0.5446623 | 4.906868 | 0.7448107 | 0.538677 | 4.852946
0.3504274 | 0.2813091 | 2.534316 | 0.7106227 | 0.5805741 | 5.230397 | 0.7118437 | 0.5805741 | 5.230397 | 0.7350427 | 0.6045153 | 5.446084 | 0.7387057 | 0.6045153 | 5.446084 | 0.7313797 | 0.6045153 | 5.446084
0.3467643 | 0.3172209 | 2.857846 | 0.6959707 | 0.6344418 | 5.715692 | 0.6984127 | 0.6404271 | 5.769614 | 0.7228327 | 0.6643683 | 5.9853 | 0.7264957 | 0.6643683 | 5.9853 | 0.7179487 | 0.658383 | 5.931378
0.3418803 | 0.3471474 | 3.127454 | 0.6800977 | 0.6942948 | 6.254908 | 0.6837607 | 0.6942948 | 6.254908 | 0.7081807 | 0.7242213 | 6.524516 | 0.7118437 | 0.7302066 | 6.578438 | 0.7032967 | 0.718236 | 6.470595
0.3394383 | 0.3830592 | 3.450984 | 0.6630037 | 0.7601331 | 6.848046 | 0.6678877 | 0.7601331 | 6.848046 | 0.6923077 | 0.7900596 | 7.117654 | 0.6971917 | 0.7960449 | 7.171576 | 0.6874237 | 0.7840743 | 7.063733
0.3308913 | 0.4728387 | 4.259808 | 0.6275946 | 0.8798391 | 7.926479 | 0.6349206 | 0.8918097 | 8.034322 | 0.6581197 | 0.9277215 | 8.357851 | 0.6654457 | 0.9396921 | 8.465695 | 0.6544567 | 0.9217362 | 8.30393
0.3211233 | 0.5566329 | 5.014711 | 0.5848596 | 0.9995451 | 9.004911 | 0.5958486 | 1.017501 | 9.166676 | 0.6190476 | 1.059398 | 9.544127 | 0.6275946 | 1.077354 | 9.705892 | 0.6141636 | 1.053413 | 9.490206
0.3113553 | 0.6703536 | 6.039222 | 0.5347985 | 1.119251 | 10.08334 | 0.5494505 | 1.155163 | 10.40687 | 0.5689866 | 1.191075 | 10.7304 | 0.5799756 | 1.221001 | 11.00001 | 0.5653236 | 1.191075 | 10.7304
0.2979243 | 0.8259714 | 7.441184 | 0.4700855 | 1.244942 | 11.2157 | 0.4884005 | 1.29881 | 11.70099 | 0.5018315 | 1.328737 | 11.9706 | 0.5128205 | 1.370634 | 12.34805 | 0.4993895 | 1.328737 | 11.9706
0.2551893 | 1.514281 | 13.64217 | 0.3614164 | 1.89734 | 17.09315 | 0.3724054 | 1.933252 | 17.41668 | 0.3760684 | 1.903325 | 17.14708 | 0.3846154 | 1.945223 | 17.52453 | 0.3760684 | 1.909311 | 17.201
0.1367521 | 3.291915 | 29.65689 | 0.1880342 | 3.764754 | 33.9167 | 0.1941392 | 3.764754 | 33.9167 | 0.1953602 | 3.68096 | 33.1618 | 0.2002442 | 3.710886 | 33.43141 | 0.1953602 | 3.68096 | 33.1618