## Summary
0
Time | 2023-08-19 12:48
ID | 1776_Again
Pixel | 2
Pixel Area | 0.111
Irradiance | 100
Panel Temperature | 0
Voc | 0.9560684
Isc | 2.465393
Vmp | 0.454735
Imp | 1.472934
Pmp | 0.6697949
FF | 0.2841625
Eff | 0.06034188

## Data
| Voltage | Current | Current Density
0 | 0.9560684 | 0.01575331 | 0.1419217
1 | 0.9560684 | 0.007876655 | 0.07096086
2 | 0.9576752 | 0.01575331 | 0.1419217
3 | 0.9544615 | 0 | 0
4 | 0.9560684 | 0.01575331 | 0.1419217
5 | 0.9592821 | 0.01575331 | 0.1419217
6 | 0.9512479 | 0 | 0
7 | 0.9528547 | 0 | 0
8 | 0.9512479 | 0.007876655 | 0.07096086
9 | 0.9512479 | 0.007876655 | 0.07096086
10 | 0.9512479 | 0.03150662 | 0.2838434
11 | 0.9464274 | 0.01575331 | 0.1419217
12 | 0.9512479 | 0 | 0
13 | 0.949641 | 0 | 0
14 | 0.9448205 | 0.03150662 | 0.2838434
15 | 0.9480342 | 0.007876655 | 0.07096086
16 | 0.9528547 | 0.01575331 | 0.1419217
17 | 0.9512479 | 0.007876655 | 0.07096086
18 | 0.9448205 | 0 | 0
19 | 0.9480342 | 0.02362996 | 0.2128826
20 | 0.9464274 | 0 | 0
21 | 0.9464274 | 0.01575331 | 0.1419217
22 | 0.9448205 | 0.007876655 | 0.07096086
23 | 0.9464274 | 0.02362996 | 0.2128826
24 | 0.9448205 | 0.01575331 | 0.1419217
25 | 0.9432137 | 0.01575331 | 0.1419217
26 | 0.9448205 | 0.007876655 | 0.07096086
27 | 0.9448205 | 0.007876655 | 0.07096086
28 | 0.9416068 | 0.007876655 | 0.07096086
29 | 0.9432137 | 0.01575331 | 0.1419217
30 | 0.9367863 | 0.02362996 | 0.2128826
31 | 0.9416068 | 0.01575331 | 0.1419217
32 | 0.9416068 | 0.02362996 | 0.2128826
33 | 0.9432137 | 0.01575331 | 0.1419217
34 | 0.94 | 0.01575331 | 0.1419217
35 | 0.9416068 | 0.02362996 | 0.2128826
36 | 0.9432137 | 0.007876655 | 0.07096086
37 | 0.9383932 | 0.01575331 | 0.1419217
38 | 0.94 | 0.007876655 | 0.07096086
39 | 0.9367863 | 0.03150662 | 0.2838434
40 | 0.9367863 | 0.01575331 | 0.1419217
41 | 0.9335726 | 0.007876655 | 0.07096086
42 | 0.9335726 | 0 | 0
43 | 0.9383932 | 0.02362996 | 0.2128826
44 | 0.9367863 | 0.02362996 | 0.2128826
45 | 0.94 | 0.02362996 | 0.2128826
46 | 0.9416068 | 0.01575331 | 0.1419217
47 | 0.9367863 | 0 | 0
48 | 0.9367863 | 0.01575331 | 0.1419217
49 | 0.9367863 | 0.02362996 | 0.2128826
50 | 0.9335726 | 0.007876655 | 0.07096086
51 | 0.9319658 | 0.007876655 | 0.07096086
52 | 0.9287521 | 0.02362996 | 0.2128826
53 | 0.9367863 | 0.01575331 | 0.1419217
54 | 0.930359 | 0.007876655 | 0.07096086
55 | 0.930359 | 0.007876655 | 0.07096086
56 | 0.9319658 | 0.007876655 | 0.07096086
57 | 0.9319658 | 0.01575331 | 0.1419217
58 | 0.930359 | 0.007876655 | 0.07096086
59 | 0.9287521 | 0.01575331 | 0.1419217
60 | 0.9287521 | 0.007876655 | 0.07096086
61 | 0.930359 | 0 | 0
62 | 0.9335726 | 0.007876655 | 0.07096086
63 | 0.9287521 | 0.01575331 | 0.1419217
64 | 0.9239316 | 0.02362996 | 0.2128826
65 | 0.9271453 | 0.01575331 | 0.1419217
66 | 0.9271453 | 0.01575331 | 0.1419217
67 | 0.9239316 | 0.03150662 | 0.2838434
68 | 0.9319658 | 0.007876655 | 0.07096086
69 | 0.9287521 | 0.007876655 | 0.07096086
70 | 0.930359 | 0 | 0
71 | 0.9287521 | 0.02362996 | 0.2128826
72 | 0.930359 | 0.01575331 | 0.1419217
73 | 0.9207179 | 0 | 0
74 | 0.930359 | 0.007876655 | 0.07096086
75 | 0.9271453 | 0.02362996 | 0.2128826
76 | 0.9271453 | 0.007876655 | 0.07096086
77 | 0.9239316 | 0 | 0
78 | 0.9255385 | 0.02362996 | 0.2128826
79 | 0.9223248 | 0.007876655 | 0.07096086
80 | 0.9271453 | 0.007876655 | 0.07096086
81 | 0.9223248 | 0.01575331 | 0.1419217
82 | 0.9239316 | 0.02362996 | 0.2128826
83 | 0.9255385 | 0.02362996 | 0.2128826
84 | 0.9191111 | 0.01575331 | 0.1419217
85 | 0.9255385 | 0 | 0
86 | 0.9239316 | 0 | 0
87 | 0.9223248 | 0.01575331 | 0.1419217
88 | 0.9239316 | 0.007876655 | 0.07096086
89 | 0.9223248 | 0.007876655 | 0.07096086
90 | 0.9239316 | 0.02362996 | 0.2128826
91 | 0.9207179 | 0.02362996 | 0.2128826
92 | 0.9223248 | 0.01575331 | 0.1419217
93 | 0.9207179 | 0.01575331 | 0.1419217
94 | 0.9239316 | 0 | 0
95 | 0.9239316 | 0.01575331 | 0.1419217
96 | 0.9239316 | 0.01575331 | 0.1419217
97 | 0.9158974 | 0.01575331 | 0.1419217
98 | 0.9239316 | 0.03938327 | 0.3548043
99 | 0.9175043 | 0.007876655 | 0.07096086
100 | 0.9223248 | 0 | 0
101 | 0.9223248 | 0.02362996 | 0.2128826
102 | 0.9158974 | 0.01575331 | 0.1419217
103 | 0.9207179 | 0.01575331 | 0.1419217
104 | 0.9223248 | 0.03150662 | 0.2838434
105 | 0.9191111 | 0.007876655 | 0.07096086
106 | 0.9175043 | 0.007876655 | 0.07096086
107 | 0.9158974 | 0.01575331 | 0.1419217
108 | 0.9239316 | 0.03150662 | 0.2838434
109 | 0.9175043 | 0 | 0
110 | 0.9207179 | 0.007876655 | 0.07096086
111 | 0.9175043 | 0.007876655 | 0.07096086
112 | 0.9191111 | 0.007876655 | 0.07096086
113 | 0.9158974 | 0.007876655 | 0.07096086
114 | 0.9175043 | 0.02362996 | 0.2128826
115 | 0.9126838 | 0.007876655 | 0.07096086
116 | 0.9158974 | 0.007876655 | 0.07096086
117 | 0.9110769 | 0.007876655 | 0.07096086
118 | 0.9158974 | 0.01575331 | 0.1419217
119 | 0.9158974 | 0 | 0
120 | 0.9191111 | 0.01575331 | 0.1419217
121 | 0.9191111 | 0.01575331 | 0.1419217
122 | 0.9110769 | 0.02362996 | 0.2128826
123 | 0.9094701 | 0 | 0
124 | 0.9191111 | 0.007876655 | 0.07096086
125 | 0.9126838 | 0.01575331 | 0.1419217
126 | 0.9158974 | 0.007876655 | 0.07096086
127 | 0.9158974 | 0.007876655 | 0.07096086
128 | 0.7744957 | 0.4174627 | 3.760925
129 | 0.6941538 | 0.5907491 | 5.322064
130 | 0.6636239 | 0.6773923 | 6.102634
131 | 0.6459487 | 0.6931456 | 6.244555
132 | 0.6475556 | 0.7404056 | 6.67032
133 | 0.6395214 | 0.7246523 | 6.528399
134 | 0.6363077 | 0.7404056 | 6.67032
135 | 0.6298803 | 0.7404056 | 6.67032
136 | 0.6347009 | 0.7325289 | 6.59936
137 | 0.6282735 | 0.7640355 | 6.883203
138 | 0.6266667 | 0.7325289 | 6.59936
139 | 0.6282735 | 0.7561589 | 6.812242
140 | 0.6266667 | 0.7404056 | 6.67032
141 | 0.6266667 | 0.7797888 | 7.025125
142 | 0.6298803 | 0.7561589 | 6.812242
143 | 0.6218462 | 0.7876655 | 7.096086
144 | 0.6202393 | 0.8112955 | 7.308968
145 | 0.6218462 | 0.7797888 | 7.025125
146 | 0.6154188 | 0.8112955 | 7.308968
147 | 0.6202393 | 0.7955421 | 7.167046
148 | 0.6186325 | 0.8112955 | 7.308968
149 | 0.613812 | 0.8270488 | 7.45089
150 | 0.6170256 | 0.8270488 | 7.45089
151 | 0.6170256 | 0.8034188 | 7.238007
152 | 0.6089915 | 0.8349254 | 7.521851
153 | 0.6073846 | 0.8428021 | 7.592812
154 | 0.6073846 | 0.866432 | 7.805694
155 | 0.6089915 | 0.8506787 | 7.663772
156 | 0.6073846 | 0.8585554 | 7.734733
157 | 0.6073846 | 0.8585554 | 7.734733
158 | 0.6041709 | 0.8585554 | 7.734733
159 | 0.6025641 | 0.8821854 | 7.947616
160 | 0.5945299 | 0.8979387 | 8.089538
161 | 0.5832821 | 0.890062 | 8.018577
162 | 0.5881026 | 0.9294453 | 8.373381
163 | 0.5816752 | 0.9373219 | 8.444342
164 | 0.5832821 | 0.9530752 | 8.586263
165 | 0.5784615 | 0.9530752 | 8.586263
166 | 0.5816752 | 0.9609519 | 8.657224
167 | 0.5816752 | 0.9688286 | 8.728185
168 | 0.5768547 | 0.9845819 | 8.870107
169 | 0.5704274 | 1.008212 | 9.082989
170 | 0.5688205 | 1.008212 | 9.082989
171 | 0.5752479 | 0.9924585 | 8.941068
172 | 0.5623932 | 1.031842 | 9.295872
173 | 0.5607863 | 1.016088 | 9.15395
174 | 0.5704274 | 1.031842 | 9.295872
175 | 0.5623932 | 1.023965 | 9.224911
176 | 0.5511453 | 1.055472 | 9.508755
177 | 0.5559658 | 1.063348 | 9.579715
178 | 0.5495385 | 1.079102 | 9.721637
179 | 0.5447179 | 1.094855 | 9.863559
180 | 0.5447179 | 1.102732 | 9.93452
181 | 0.5398974 | 1.126362 | 10.1474
182 | 0.5398974 | 1.110608 | 10.00548
183 | 0.5350769 | 1.126362 | 10.1474
184 | 0.5350769 | 1.142115 | 10.28932
185 | 0.5302564 | 1.149992 | 10.36028
186 | 0.5270427 | 1.165745 | 10.50221
187 | 0.5302564 | 1.173622 | 10.57317
188 | 0.5270427 | 1.181498 | 10.64413
189 | 0.5206154 | 1.205128 | 10.85701
190 | 0.5157949 | 1.197252 | 10.78605
191 | 0.5157949 | 1.213005 | 10.92797
192 | 0.5254359 | 1.157868 | 10.43125
193 | 0.5318632 | 1.157868 | 10.43125
194 | 0.5366838 | 1.157868 | 10.43125
195 | 0.5318632 | 1.149992 | 10.36028
196 | 0.5238291 | 1.173622 | 10.57317
197 | 0.5286496 | 1.197252 | 10.78605
198 | 0.5238291 | 1.165745 | 10.50221
199 | 0.5238291 | 1.189375 | 10.71509
200 | 0.5222222 | 1.220882 | 10.99893
201 | 0.514188 | 1.244511 | 11.21182
202 | 0.5093675 | 1.236635 | 11.14085
203 | 0.5109744 | 1.244511 | 11.21182
204 | 0.5029402 | 1.244511 | 11.21182
205 | 0.5029402 | 1.276018 | 11.49566
206 | 0.504547 | 1.283895 | 11.56662
207 | 0.4981197 | 1.283895 | 11.56662
208 | 0.4868718 | 1.331155 | 11.99238
209 | 0.4820513 | 1.346908 | 12.13431
210 | 0.4788376 | 1.362661 | 12.27623
211 | 0.4740171 | 1.409921 | 12.70199
212 | 0.4659829 | 1.409921 | 12.70199
213 | 0.4595556 | 1.409921 | 12.70199
214 | 0.4643761 | 1.425675 | 12.84391
215 | 0.4611624 | 1.409921 | 12.70199
216 | 0.454735 | 1.472934 | 13.26968
217 | 0.4483077 | 1.465058 | 13.19872
218 | 0.4418803 | 1.504441 | 13.55352
219 | 0.4386667 | 1.504441 | 13.55352
220 | 0.4322393 | 1.528071 | 13.76641
221 | 0.4290256 | 1.551701 | 13.97929
222 | 0.4306325 | 1.535948 | 13.83737
223 | 0.4225983 | 1.567454 | 14.12121
224 | 0.3904615 | 1.685604 | 15.18562
225 | 0.3679658 | 1.732864 | 15.61139
226 | 0.3583248 | 1.780124 | 16.03715
227 | 0.3486838 | 1.795877 | 16.17908
228 | 0.3406496 | 1.827384 | 16.46292
229 | 0.3374359 | 1.843137 | 16.60484
230 | 0.3294017 | 1.851014 | 16.6758
231 | 0.3229744 | 1.874644 | 16.88868
232 | 0.3085128 | 1.914027 | 17.24349
233 | 0.3020855 | 1.937657 | 17.45637
234 | 0.2876239 | 1.945534 | 17.52733
235 | 0.2828034 | 1.984917 | 17.88214
236 | 0.2683419 | 2.016424 | 18.16598
237 | 0.2619145 | 2.00067 | 18.02406
238 | 0.2538803 | 2.0243 | 18.23694
239 | 0.2538803 | 2.032177 | 18.3079
240 | 0.2137094 | 2.110944 | 19.01751
241 | 0.1944274 | 2.173957 | 19.5852
242 | 0.178359 | 2.197587 | 19.79808
243 | 0.1687179 | 2.229093 | 20.08192
244 | 0.1542564 | 2.244847 | 20.22384
245 | 0.1462222 | 2.276353 | 20.50769
246 | 0.1365812 | 2.30786 | 20.79153
247 | 0.1269402 | 2.339367 | 21.07537
248 | 0.1060513 | 2.339367 | 21.07537
249 | 0.08676923 | 2.362996 | 21.28826
250 | 0.07391453 | 2.418133 | 21.78498
251 | 0.05945299 | 2.40238 | 21.64306
252 | 0.05302564 | 2.441763 | 21.99787
253 | 0.03213675 | 2.457516 | 22.13979
254 | 0.02892308 | 2.481146 | 22.35267
255 | 0.01446154 | 2.465393 | 22.21075