## Summary
0
Time | 2023-08-19 12:48
ID | 1776_Again
Pixel | 3
Pixel Area | 0.111
Irradiance | 100
Panel Temperature | 0
Voc | 0.9078632
Isc | 1.882521
Vmp | 0.4322393
Imp | 1.047595
Pmp | 0.4528118
FF | 0.2649461
Eff | 0.04079386

## Data
| Voltage | Current | Current Density
0 | 0.9078632 | 0 | 0
1 | 0.9030427 | 0.007876655 | 0.07096086
2 | 0.9014359 | 0.01575331 | 0.1419217
3 | 0.9030427 | 0.01575331 | 0.1419217
4 | 0.8998291 | 0.02362996 | 0.2128826
5 | 0.8998291 | 0 | 0
6 | 0.8998291 | 0.01575331 | 0.1419217
7 | 0.8982222 | 0.007876655 | 0.07096086
8 | 0.890188 | 0.007876655 | 0.07096086
9 | 0.8982222 | 0.007876655 | 0.07096086
10 | 0.8982222 | 0.01575331 | 0.1419217
11 | 0.8917949 | 0.007876655 | 0.07096086
12 | 0.8934017 | 0.02362996 | 0.2128826
13 | 0.8934017 | 0.01575331 | 0.1419217
14 | 0.8950085 | 0.007876655 | 0.07096086
15 | 0.8934017 | 0.02362996 | 0.2128826
16 | 0.8885812 | 0.03150662 | 0.2838434
17 | 0.8853675 | 0.01575331 | 0.1419217
18 | 0.8853675 | 0 | 0
19 | 0.8885812 | 0.007876655 | 0.07096086
20 | 0.8885812 | 0.007876655 | 0.07096086
21 | 0.8853675 | 0.01575331 | 0.1419217
22 | 0.8885812 | 0.007876655 | 0.07096086
23 | 0.8885812 | 0.007876655 | 0.07096086
24 | 0.8869744 | 0.007876655 | 0.07096086
25 | 0.8869744 | 0.01575331 | 0.1419217
26 | 0.8837607 | 0.007876655 | 0.07096086
27 | 0.8789402 | 0.007876655 | 0.07096086
28 | 0.8837607 | 0.007876655 | 0.07096086
29 | 0.880547 | 0.02362996 | 0.2128826
30 | 0.8821538 | 0.01575331 | 0.1419217
31 | 0.8821538 | 0.01575331 | 0.1419217
32 | 0.8821538 | 0.007876655 | 0.07096086
33 | 0.8789402 | 0.007876655 | 0.07096086
34 | 0.8789402 | 0.02362996 | 0.2128826
35 | 0.8837607 | 0 | 0
36 | 0.880547 | 0.03150662 | 0.2838434
37 | 0.8773333 | 0.007876655 | 0.07096086
38 | 0.8725128 | 0.007876655 | 0.07096086
39 | 0.8757265 | 0.01575331 | 0.1419217
40 | 0.8773333 | 0 | 0
41 | 0.8757265 | 0.01575331 | 0.1419217
42 | 0.8741197 | 0.007876655 | 0.07096086
43 | 0.8692991 | 0.02362996 | 0.2128826
44 | 0.8725128 | 0.02362996 | 0.2128826
45 | 0.870906 | 0.007876655 | 0.07096086
46 | 0.8725128 | 0.03938327 | 0.3548043
47 | 0.8676923 | 0.01575331 | 0.1419217
48 | 0.870906 | 0 | 0
49 | 0.870906 | 0.01575331 | 0.1419217
50 | 0.8692991 | 0.007876655 | 0.07096086
51 | 0.8692991 | 0.01575331 | 0.1419217
52 | 0.870906 | 0.01575331 | 0.1419217
53 | 0.8628718 | 0.01575331 | 0.1419217
54 | 0.8628718 | 0.01575331 | 0.1419217
55 | 0.8692991 | 0.007876655 | 0.07096086
56 | 0.8660855 | 0.007876655 | 0.07096086
57 | 0.8660855 | 0.01575331 | 0.1419217
58 | 0.8580513 | 0 | 0
59 | 0.8628718 | 0.02362996 | 0.2128826
60 | 0.8644786 | 0.007876655 | 0.07096086
61 | 0.8628718 | 0.01575331 | 0.1419217
62 | 0.8660855 | 0.02362996 | 0.2128826
63 | 0.8644786 | 0.01575331 | 0.1419217
64 | 0.8596581 | 0.02362996 | 0.2128826
65 | 0.8628718 | 0 | 0
66 | 0.8596581 | 0.01575331 | 0.1419217
67 | 0.8628718 | 0.007876655 | 0.07096086
68 | 0.8596581 | 0.007876655 | 0.07096086
69 | 0.8580513 | 0.007876655 | 0.07096086
70 | 0.8596581 | 0 | 0
71 | 0.8548376 | 0.02362996 | 0.2128826
72 | 0.8532308 | 0.01575331 | 0.1419217
73 | 0.8596581 | 0.01575331 | 0.1419217
74 | 0.8532308 | 0.007876655 | 0.07096086
75 | 0.8564444 | 0.01575331 | 0.1419217
76 | 0.8596581 | 0.02362996 | 0.2128826
77 | 0.8596581 | 0.007876655 | 0.07096086
78 | 0.8532308 | 0.007876655 | 0.07096086
79 | 0.8548376 | 0.02362996 | 0.2128826
80 | 0.8532308 | 0.007876655 | 0.07096086
81 | 0.8532308 | 0.01575331 | 0.1419217
82 | 0.8548376 | 0 | 0
83 | 0.8580513 | 0.02362996 | 0.2128826
84 | 0.8500171 | 0 | 0
85 | 0.8548376 | 0 | 0
86 | 0.8532308 | 0.02362996 | 0.2128826
87 | 0.8532308 | 0.007876655 | 0.07096086
88 | 0.8500171 | 0.03150662 | 0.2838434
89 | 0.8548376 | 0 | 0
90 | 0.8500171 | 0.02362996 | 0.2128826
91 | 0.8500171 | 0 | 0
92 | 0.8484103 | 0.01575331 | 0.1419217
93 | 0.8451966 | 0.01575331 | 0.1419217
94 | 0.8500171 | 0.007876655 | 0.07096086
95 | 0.8484103 | 0.007876655 | 0.07096086
96 | 0.8451966 | 0.007876655 | 0.07096086
97 | 0.8468034 | 0.01575331 | 0.1419217
98 | 0.8484103 | 0.01575331 | 0.1419217
99 | 0.8451966 | 0.007876655 | 0.07096086
100 | 0.8484103 | 0.01575331 | 0.1419217
101 | 0.8451966 | 0 | 0
102 | 0.8516239 | 0.02362996 | 0.2128826
103 | 0.8500171 | 0.02362996 | 0.2128826
104 | 0.8403761 | 0.007876655 | 0.07096086
105 | 0.8419829 | 0 | 0
106 | 0.8451966 | 0.01575331 | 0.1419217
107 | 0.8419829 | 0.007876655 | 0.07096086
108 | 0.8468034 | 0.007876655 | 0.07096086
109 | 0.8468034 | 0.007876655 | 0.07096086
110 | 0.8403761 | 0.01575331 | 0.1419217
111 | 0.8419829 | 0.007876655 | 0.07096086
112 | 0.8355556 | 0.01575331 | 0.1419217
113 | 0.8468034 | 0.01575331 | 0.1419217
114 | 0.8419829 | 0.01575331 | 0.1419217
115 | 0.8403761 | 0.01575331 | 0.1419217
116 | 0.8403761 | 0.03150662 | 0.2838434
117 | 0.8403761 | 0.007876655 | 0.07096086
118 | 0.8435897 | 0.02362996 | 0.2128826
119 | 0.8403761 | 0.01575331 | 0.1419217
120 | 0.8387692 | 0.007876655 | 0.07096086
121 | 0.8371624 | 0.01575331 | 0.1419217
122 | 0.8403761 | 0.03150662 | 0.2838434
123 | 0.8371624 | 0.02362996 | 0.2128826
124 | 0.8371624 | 0.007876655 | 0.07096086
125 | 0.8371624 | 0.03150662 | 0.2838434
126 | 0.8355556 | 0.01575331 | 0.1419217
127 | 0.8403761 | 0.007876655 | 0.07096086
128 | 0.6957607 | 0.3386962 | 3.051317
129 | 0.613812 | 0.5198592 | 4.683416
130 | 0.5816752 | 0.5907491 | 5.322064
131 | 0.564 | 0.5986258 | 5.393025
132 | 0.5559658 | 0.638009 | 5.747829
133 | 0.554359 | 0.6301324 | 5.676868
134 | 0.5511453 | 0.638009 | 5.747829
135 | 0.5511453 | 0.6222557 | 5.605908
136 | 0.5463248 | 0.6458857 | 5.81879
137 | 0.5495385 | 0.638009 | 5.747829
138 | 0.5479316 | 0.661639 | 5.960712
139 | 0.5479316 | 0.661639 | 5.960712
140 | 0.5415043 | 0.6458857 | 5.81879
141 | 0.5415043 | 0.661639 | 5.960712
142 | 0.5447179 | 0.6537624 | 5.889751
143 | 0.5431111 | 0.6695157 | 6.031673
144 | 0.5398974 | 0.6695157 | 6.031673
145 | 0.5334701 | 0.6773923 | 6.102634
146 | 0.5350769 | 0.685269 | 6.173594
147 | 0.5334701 | 0.685269 | 6.173594
148 | 0.5334701 | 0.6931456 | 6.244555
149 | 0.5270427 | 0.685269 | 6.173594
150 | 0.5302564 | 0.7088989 | 6.386477
151 | 0.5286496 | 0.7167756 | 6.457438
152 | 0.5270427 | 0.7088989 | 6.386477
153 | 0.5270427 | 0.7404056 | 6.67032
154 | 0.5238291 | 0.7325289 | 6.59936
155 | 0.5206154 | 0.7246523 | 6.528399
156 | 0.5190085 | 0.7325289 | 6.59936
157 | 0.5206154 | 0.7167756 | 6.457438
158 | 0.5206154 | 0.7640355 | 6.883203
159 | 0.5190085 | 0.7640355 | 6.883203
160 | 0.5093675 | 0.7797888 | 7.025125
161 | 0.5077607 | 0.7876655 | 7.096086
162 | 0.4997265 | 0.7876655 | 7.096086
163 | 0.4997265 | 0.8112955 | 7.308968
164 | 0.4981197 | 0.7955421 | 7.167046
165 | 0.4916923 | 0.8034188 | 7.238007
166 | 0.4965128 | 0.8112955 | 7.308968
167 | 0.4997265 | 0.8349254 | 7.521851
168 | 0.4916923 | 0.8349254 | 7.521851
169 | 0.4868718 | 0.8349254 | 7.521851
170 | 0.485265 | 0.8743087 | 7.876655
171 | 0.4820513 | 0.8428021 | 7.592812
172 | 0.485265 | 0.8506787 | 7.663772
173 | 0.4820513 | 0.8585554 | 7.734733
174 | 0.4804444 | 0.8821854 | 7.947616
175 | 0.4804444 | 0.8743087 | 7.876655
176 | 0.4756239 | 0.9058153 | 8.160498
177 | 0.4675897 | 0.913692 | 8.231459
178 | 0.4675897 | 0.913692 | 8.231459
179 | 0.4627692 | 0.9294453 | 8.373381
180 | 0.4595556 | 0.913692 | 8.231459
181 | 0.4611624 | 0.9451986 | 8.515303
182 | 0.4579487 | 0.9215686 | 8.30242
183 | 0.454735 | 0.9373219 | 8.444342
184 | 0.4515214 | 0.9688286 | 8.728185
185 | 0.4467009 | 0.9609519 | 8.657224
186 | 0.4418803 | 0.9924585 | 8.941068
187 | 0.4418803 | 0.9924585 | 8.941068
188 | 0.4386667 | 0.9924585 | 8.941068
189 | 0.4386667 | 1.023965 | 9.224911
190 | 0.4370598 | 1.000335 | 9.012029
191 | 0.435453 | 1.031842 | 9.295872
192 | 0.4467009 | 0.9845819 | 8.870107
193 | 0.445094 | 0.9924585 | 8.941068
194 | 0.4467009 | 0.9609519 | 8.657224
195 | 0.4467009 | 0.9688286 | 8.728185
196 | 0.4515214 | 1.000335 | 9.012029
197 | 0.445094 | 0.9767052 | 8.799146
198 | 0.4386667 | 1.008212 | 9.082989
199 | 0.4402735 | 0.9845819 | 8.870107
200 | 0.435453 | 1.008212 | 9.082989
201 | 0.4322393 | 1.047595 | 9.437794
202 | 0.4290256 | 1.039718 | 9.366833
203 | 0.425812 | 1.016088 | 9.15395
204 | 0.425812 | 1.047595 | 9.437794
205 | 0.4193846 | 1.047595 | 9.437794
206 | 0.4177778 | 1.055472 | 9.508755
207 | 0.4161709 | 1.055472 | 9.508755
208 | 0.4001026 | 1.102732 | 9.93452
209 | 0.3984957 | 1.118485 | 10.07644
210 | 0.3920684 | 1.126362 | 10.1474
211 | 0.3872479 | 1.126362 | 10.1474
212 | 0.3840342 | 1.126362 | 10.1474
213 | 0.3872479 | 1.165745 | 10.50221
214 | 0.376 | 1.165745 | 10.50221
215 | 0.3743932 | 1.189375 | 10.71509
216 | 0.3599316 | 1.205128 | 10.85701
217 | 0.3615385 | 1.236635 | 11.14085
218 | 0.3599316 | 1.236635 | 11.14085
219 | 0.3567179 | 1.213005 | 10.92797
220 | 0.3518974 | 1.236635 | 11.14085
221 | 0.3518974 | 1.260265 | 11.35374
222 | 0.3422564 | 1.268141 | 11.4247
223 | 0.3422564 | 1.260265 | 11.35374
224 | 0.3101197 | 1.370538 | 12.34719
225 | 0.2924444 | 1.378415 | 12.41815
226 | 0.2844103 | 1.425675 | 12.84391
227 | 0.2763761 | 1.425675 | 12.84391
228 | 0.2699487 | 1.457181 | 13.12776
229 | 0.2651282 | 1.457181 | 13.12776
230 | 0.257094 | 1.449305 | 13.0568
231 | 0.257094 | 1.480811 | 13.34064
232 | 0.2394188 | 1.504441 | 13.55352
233 | 0.2329915 | 1.512318 | 13.62448
234 | 0.2297778 | 1.543824 | 13.90833
235 | 0.2217436 | 1.543824 | 13.90833
236 | 0.2121026 | 1.567454 | 14.12121
237 | 0.2072821 | 1.575331 | 14.19217
238 | 0.2024615 | 1.606838 | 14.47601
239 | 0.1960342 | 1.598961 | 14.40505
240 | 0.1638974 | 1.646221 | 14.83082
241 | 0.1462222 | 1.677728 | 15.11466
242 | 0.1365812 | 1.677728 | 15.11466
243 | 0.128547 | 1.709234 | 15.39851
244 | 0.1221197 | 1.740741 | 15.68235
245 | 0.1156923 | 1.717111 | 15.46947
246 | 0.1028376 | 1.724987 | 15.54043
247 | 0.09801709 | 1.748617 | 15.75331
248 | 0.08194872 | 1.788001 | 16.10811
249 | 0.06266667 | 1.803754 | 16.25004
250 | 0.0514188 | 1.843137 | 16.60484
251 | 0.04177778 | 1.851014 | 16.6758
252 | 0.03052991 | 1.835261 | 16.53388
253 | 0.0257094 | 1.858891 | 16.74676
254 | 0.0128547 | 1.874644 | 16.88868
255 | 0.009641026 | 1.882521 | 16.95964