## Summary
0
Time | 2023-08-19 12:58
ID | 1776_Again2
Pixel | 2
Pixel Area | 0.111
Irradiance | 100
Panel Temperature | 0
Voc | 1.009094
Isc | 2.591419
Vmp | 0.4900855
Imp | 1.614714
Pmp | 0.791348
FF | 0.3026204
Eff | 0.07129261

## Data
| Voltage | Current | Current Density
0 | 1.009094 | 0 | 0
1 | 0.999453 | 0.02362996 | 0.2128826
2 | 1.002667 | 0.02362996 | 0.2128826
3 | 1.004274 | 0.02362996 | 0.2128826
4 | 0.999453 | 0.007876655 | 0.07096086
5 | 0.9962393 | 0.01575331 | 0.1419217
6 | 1.002667 | 0.007876655 | 0.07096086
7 | 1.00106 | 0.02362996 | 0.2128826
8 | 1.00106 | 0.007876655 | 0.07096086
9 | 0.9978462 | 0 | 0
10 | 0.9962393 | 0.01575331 | 0.1419217
11 | 0.9930256 | 0.01575331 | 0.1419217
12 | 0.9946325 | 0.007876655 | 0.07096086
13 | 0.9914188 | 0 | 0
14 | 0.9914188 | 0.01575331 | 0.1419217
15 | 0.9914188 | 0.02362996 | 0.2128826
16 | 0.9914188 | 0.007876655 | 0.07096086
17 | 0.989812 | 0 | 0
18 | 0.9865983 | 0.01575331 | 0.1419217
19 | 0.9833846 | 0.007876655 | 0.07096086
20 | 0.989812 | 0.02362996 | 0.2128826
21 | 0.9849915 | 0.007876655 | 0.07096086
22 | 0.9882051 | 0.007876655 | 0.07096086
23 | 0.9833846 | 0.03150662 | 0.2838434
24 | 0.9865983 | 0.007876655 | 0.07096086
25 | 0.9849915 | 0.02362996 | 0.2128826
26 | 0.9817778 | 0.03150662 | 0.2838434
27 | 0.9849915 | 0.01575331 | 0.1419217
28 | 0.9833846 | 0.007876655 | 0.07096086
29 | 0.9817778 | 0.03150662 | 0.2838434
30 | 0.9849915 | 0.007876655 | 0.07096086
31 | 0.9785641 | 0.01575331 | 0.1419217
32 | 0.9801709 | 0.007876655 | 0.07096086
33 | 0.9753504 | 0.01575331 | 0.1419217
34 | 0.9817778 | 0.007876655 | 0.07096086
35 | 0.9785641 | 0.007876655 | 0.07096086
36 | 0.9769573 | 0.007876655 | 0.07096086
37 | 0.9785641 | 0.01575331 | 0.1419217
38 | 0.9785641 | 0.02362996 | 0.2128826
39 | 0.9769573 | 0.007876655 | 0.07096086
40 | 0.9737436 | 0.007876655 | 0.07096086
41 | 0.9753504 | 0.01575331 | 0.1419217
42 | 0.9737436 | 0.007876655 | 0.07096086
43 | 0.9737436 | 0.007876655 | 0.07096086
44 | 0.9737436 | 0 | 0
45 | 0.9705299 | 0.007876655 | 0.07096086
46 | 0.9769573 | 0.007876655 | 0.07096086
47 | 0.9737436 | 0.01575331 | 0.1419217
48 | 0.9785641 | 0.01575331 | 0.1419217
49 | 0.9705299 | 0.007876655 | 0.07096086
50 | 0.9737436 | 0.02362996 | 0.2128826
51 | 0.9721368 | 0.01575331 | 0.1419217
52 | 0.9705299 | 0.02362996 | 0.2128826
53 | 0.9657094 | 0.01575331 | 0.1419217
54 | 0.9705299 | 0.01575331 | 0.1419217
55 | 0.9705299 | 0.007876655 | 0.07096086
56 | 0.9705299 | 0.02362996 | 0.2128826
57 | 0.9657094 | 0.03938327 | 0.3548043
58 | 0.9705299 | 0.01575331 | 0.1419217
59 | 0.9689231 | 0.01575331 | 0.1419217
60 | 0.9689231 | 0.007876655 | 0.07096086
61 | 0.9673162 | 0.02362996 | 0.2128826
62 | 0.9689231 | 0.02362996 | 0.2128826
63 | 0.9689231 | 0 | 0
64 | 0.9657094 | 0.007876655 | 0.07096086
65 | 0.9657094 | 0.007876655 | 0.07096086
66 | 0.9673162 | 0.02362996 | 0.2128826
67 | 0.9689231 | 0.007876655 | 0.07096086
68 | 0.9641026 | 0.02362996 | 0.2128826
69 | 0.9673162 | 0.02362996 | 0.2128826
70 | 0.9657094 | 0.007876655 | 0.07096086
71 | 0.9673162 | 0.02362996 | 0.2128826
72 | 0.9689231 | 0.03150662 | 0.2838434
73 | 0.9641026 | 0 | 0
74 | 0.9641026 | 0.02362996 | 0.2128826
75 | 0.9624957 | 0.02362996 | 0.2128826
76 | 0.9624957 | 0.02362996 | 0.2128826
77 | 0.9624957 | 0.01575331 | 0.1419217
78 | 0.9657094 | 0 | 0
79 | 0.9608889 | 0 | 0
80 | 0.9641026 | 0.02362996 | 0.2128826
81 | 0.9592821 | 0.03150662 | 0.2838434
82 | 0.9576752 | 0.02362996 | 0.2128826
83 | 0.9608889 | 0.01575331 | 0.1419217
84 | 0.9624957 | 0.007876655 | 0.07096086
85 | 0.9608889 | 0.01575331 | 0.1419217
86 | 0.9608889 | 0.007876655 | 0.07096086
87 | 0.9560684 | 0.01575331 | 0.1419217
88 | 0.9592821 | 0.02362996 | 0.2128826
89 | 0.9560684 | 0.01575331 | 0.1419217
90 | 0.9608889 | 0.01575331 | 0.1419217
91 | 0.9592821 | 0.01575331 | 0.1419217
92 | 0.9576752 | 0.01575331 | 0.1419217
93 | 0.9592821 | 0.01575331 | 0.1419217
94 | 0.9576752 | 0 | 0
95 | 0.9592821 | 0.007876655 | 0.07096086
96 | 0.9576752 | 0 | 0
97 | 0.9544615 | 0.01575331 | 0.1419217
98 | 0.9576752 | 0.01575331 | 0.1419217
99 | 0.949641 | 0.007876655 | 0.07096086
100 | 0.9576752 | 0.01575331 | 0.1419217
101 | 0.9560684 | 0.01575331 | 0.1419217
102 | 0.9528547 | 0.007876655 | 0.07096086
103 | 0.9560684 | 0.007876655 | 0.07096086
104 | 0.9560684 | 0.02362996 | 0.2128826
105 | 0.9544615 | 0.007876655 | 0.07096086
106 | 0.9544615 | 0.01575331 | 0.1419217
107 | 0.9528547 | 0.01575331 | 0.1419217
108 | 0.9512479 | 0.007876655 | 0.07096086
109 | 0.9544615 | 0.01575331 | 0.1419217
110 | 0.9528547 | 0.02362996 | 0.2128826
111 | 0.949641 | 0.01575331 | 0.1419217
112 | 0.9512479 | 0.01575331 | 0.1419217
113 | 0.9512479 | 0.01575331 | 0.1419217
114 | 0.9560684 | 0 | 0
115 | 0.9528547 | 0.01575331 | 0.1419217
116 | 0.949641 | 0.007876655 | 0.07096086
117 | 0.9528547 | 0.02362996 | 0.2128826
118 | 0.9480342 | 0.02362996 | 0.2128826
119 | 0.9576752 | 0.01575331 | 0.1419217
120 | 0.949641 | 0.007876655 | 0.07096086
121 | 0.9528547 | 0.01575331 | 0.1419217
122 | 0.9480342 | 0.007876655 | 0.07096086
123 | 0.949641 | 0.01575331 | 0.1419217
124 | 0.9464274 | 0.007876655 | 0.07096086
125 | 0.9512479 | 0.007876655 | 0.07096086
126 | 0.9464274 | 0.007876655 | 0.07096086
127 | 0.949641 | 0.007876655 | 0.07096086
128 | 0.8130598 | 0.433216 | 3.902847
129 | 0.7375385 | 0.638009 | 5.747829
130 | 0.7102222 | 0.7246523 | 6.528399
131 | 0.6989744 | 0.7640355 | 6.883203
132 | 0.6861197 | 0.7561589 | 6.812242
133 | 0.682906 | 0.7876655 | 7.096086
134 | 0.682906 | 0.7640355 | 6.883203
135 | 0.6812991 | 0.7797888 | 7.025125
136 | 0.6812991 | 0.8191721 | 7.379929
137 | 0.6764786 | 0.8112955 | 7.308968
138 | 0.6812991 | 0.7955421 | 7.167046
139 | 0.6764786 | 0.8191721 | 7.379929
140 | 0.6764786 | 0.8112955 | 7.308968
141 | 0.673265 | 0.7955421 | 7.167046
142 | 0.6780855 | 0.8191721 | 7.379929
143 | 0.6780855 | 0.8191721 | 7.379929
144 | 0.6716581 | 0.8349254 | 7.521851
145 | 0.6668376 | 0.8743087 | 7.876655
146 | 0.6636239 | 0.8585554 | 7.734733
147 | 0.6700513 | 0.890062 | 8.018577
148 | 0.6636239 | 0.8821854 | 7.947616
149 | 0.6588034 | 0.8585554 | 7.734733
150 | 0.6620171 | 0.8979387 | 8.089538
151 | 0.6604103 | 0.8743087 | 7.876655
152 | 0.6604103 | 0.8979387 | 8.089538
153 | 0.6620171 | 0.8821854 | 7.947616
154 | 0.6555897 | 0.9294453 | 8.373381
155 | 0.6555897 | 0.9215686 | 8.30242
156 | 0.6539829 | 0.9294453 | 8.373381
157 | 0.6523761 | 0.9215686 | 8.30242
158 | 0.6491624 | 0.913692 | 8.231459
159 | 0.6507692 | 0.9530752 | 8.586263
160 | 0.6395214 | 0.9845819 | 8.870107
161 | 0.6347009 | 1.008212 | 9.082989
162 | 0.6298803 | 1.000335 | 9.012029
163 | 0.6314872 | 1.016088 | 9.15395
164 | 0.6250598 | 1.055472 | 9.508755
165 | 0.6266667 | 1.031842 | 9.295872
166 | 0.6282735 | 1.031842 | 9.295872
167 | 0.6218462 | 1.063348 | 9.579715
168 | 0.6186325 | 1.063348 | 9.579715
169 | 0.6186325 | 1.079102 | 9.721637
170 | 0.6105983 | 1.079102 | 9.721637
171 | 0.6154188 | 1.094855 | 9.863559
172 | 0.6170256 | 1.110608 | 10.00548
173 | 0.6154188 | 1.126362 | 10.1474
174 | 0.6089915 | 1.094855 | 9.863559
175 | 0.6073846 | 1.126362 | 10.1474
176 | 0.6025641 | 1.149992 | 10.36028
177 | 0.5977436 | 1.126362 | 10.1474
178 | 0.5929231 | 1.181498 | 10.64413
179 | 0.5977436 | 1.213005 | 10.92797
180 | 0.5864957 | 1.197252 | 10.78605
181 | 0.5881026 | 1.197252 | 10.78605
182 | 0.5816752 | 1.205128 | 10.85701
183 | 0.5816752 | 1.228758 | 11.06989
184 | 0.5800684 | 1.228758 | 11.06989
185 | 0.5800684 | 1.268141 | 11.4247
186 | 0.5768547 | 1.268141 | 11.4247
187 | 0.5688205 | 1.252388 | 11.28278
188 | 0.5704274 | 1.276018 | 11.49566
189 | 0.5688205 | 1.307525 | 11.7795
190 | 0.564 | 1.307525 | 11.7795
191 | 0.5623932 | 1.315401 | 11.85046
192 | 0.5688205 | 1.252388 | 11.28278
193 | 0.5768547 | 1.252388 | 11.28278
194 | 0.5768547 | 1.268141 | 11.4247
195 | 0.5784615 | 1.276018 | 11.49566
196 | 0.5752479 | 1.283895 | 11.56662
197 | 0.5720342 | 1.276018 | 11.49566
198 | 0.5704274 | 1.299648 | 11.70854
199 | 0.573641 | 1.299648 | 11.70854
200 | 0.5607863 | 1.307525 | 11.7795
201 | 0.5575726 | 1.315401 | 11.85046
202 | 0.5527521 | 1.346908 | 12.13431
203 | 0.5495385 | 1.354785 | 12.20527
204 | 0.5527521 | 1.362661 | 12.27623
205 | 0.5447179 | 1.370538 | 12.34719
206 | 0.5447179 | 1.378415 | 12.41815
207 | 0.5366838 | 1.386291 | 12.48911
208 | 0.5270427 | 1.433551 | 12.91488
209 | 0.5238291 | 1.465058 | 13.19872
210 | 0.5206154 | 1.488688 | 13.4116
211 | 0.5157949 | 1.496564 | 13.48256
212 | 0.5093675 | 1.528071 | 13.76641
213 | 0.5077607 | 1.535948 | 13.83737
214 | 0.5061538 | 1.551701 | 13.97929
215 | 0.5013333 | 1.528071 | 13.76641
216 | 0.4900855 | 1.614714 | 14.54698
217 | 0.485265 | 1.583208 | 14.26313
218 | 0.4804444 | 1.630468 | 14.6889
219 | 0.4820513 | 1.622591 | 14.61794
220 | 0.4740171 | 1.638344 | 14.75986
221 | 0.4675897 | 1.685604 | 15.18562
222 | 0.4611624 | 1.701357 | 15.32754
223 | 0.4579487 | 1.701357 | 15.32754
224 | 0.4242051 | 1.827384 | 16.46292
225 | 0.3984957 | 1.874644 | 16.88868
226 | 0.3872479 | 1.921904 | 17.31445
227 | 0.3727863 | 1.921904 | 17.31445
228 | 0.3679658 | 1.961287 | 17.66925
229 | 0.3631453 | 1.97704 | 17.81117
230 | 0.3535043 | 2.016424 | 18.16598
231 | 0.3502906 | 2.016424 | 18.16598
232 | 0.3326154 | 2.040054 | 18.37886
233 | 0.3181538 | 2.079437 | 18.73367
234 | 0.3117265 | 2.09519 | 18.87559
235 | 0.3020855 | 2.11882 | 19.08847
236 | 0.297265 | 2.14245 | 19.30135
237 | 0.2828034 | 2.18971 | 19.72712
238 | 0.2779829 | 2.173957 | 19.5852
239 | 0.266735 | 2.18971 | 19.72712
240 | 0.2297778 | 2.252723 | 20.2948
241 | 0.2104957 | 2.315737 | 20.86249
242 | 0.1912137 | 2.347243 | 21.14633
243 | 0.1815726 | 2.347243 | 21.14633
244 | 0.1655043 | 2.37875 | 21.43018
245 | 0.1558632 | 2.37875 | 21.43018
246 | 0.1510427 | 2.40238 | 21.64306
247 | 0.1365812 | 2.433886 | 21.9269
248 | 0.1108718 | 2.441763 | 21.99787
249 | 0.08998291 | 2.481146 | 22.35267
250 | 0.07391453 | 2.4969 | 22.49459
251 | 0.06588034 | 2.512653 | 22.63651
252 | 0.0514188 | 2.528406 | 22.77843
253 | 0.04017094 | 2.54416 | 22.92036
254 | 0.02249573 | 2.56779 | 23.13324
255 | 0.01124786 | 2.591419 | 23.34612