## Summary
0
Time | 2023-08-19 12:58
ID | 1776_Again2
Pixel | 3
Pixel Area | 0.111
Irradiance | 100
Panel Temperature | 0
Voc | 0.989812
Isc | 1.92978
Vmp | 0.485265
Imp | 1.189375
Pmp | 0.577162
FF | 0.3021601
Eff | 0.05199657

## Data
| Voltage | Current | Current Density
0 | 0.989812 | 0.01575331 | 0.1419217
1 | 0.9865983 | 0 | 0
2 | 0.9817778 | 0.007876655 | 0.07096086
3 | 0.9849915 | 0.01575331 | 0.1419217
4 | 0.9833846 | 0.01575331 | 0.1419217
5 | 0.9817778 | 0.007876655 | 0.07096086
6 | 0.9817778 | 0.007876655 | 0.07096086
7 | 0.9817778 | 0.007876655 | 0.07096086
8 | 0.9817778 | 0.007876655 | 0.07096086
9 | 0.9769573 | 0.007876655 | 0.07096086
10 | 0.9721368 | 0.007876655 | 0.07096086
11 | 0.9769573 | 0.01575331 | 0.1419217
12 | 0.9785641 | 0.01575331 | 0.1419217
13 | 0.9721368 | 0.01575331 | 0.1419217
14 | 0.9769573 | 0.007876655 | 0.07096086
15 | 0.9737436 | 0.02362996 | 0.2128826
16 | 0.9737436 | 0.03150662 | 0.2838434
17 | 0.9673162 | 0.007876655 | 0.07096086
18 | 0.9705299 | 0.007876655 | 0.07096086
19 | 0.9705299 | 0.01575331 | 0.1419217
20 | 0.9705299 | 0.007876655 | 0.07096086
21 | 0.9641026 | 0.01575331 | 0.1419217
22 | 0.9673162 | 0.02362996 | 0.2128826
23 | 0.9673162 | 0.01575331 | 0.1419217
24 | 0.9657094 | 0 | 0
25 | 0.9641026 | 0.01575331 | 0.1419217
26 | 0.9641026 | 0.01575331 | 0.1419217
27 | 0.9624957 | 0.007876655 | 0.07096086
28 | 0.9673162 | 0.01575331 | 0.1419217
29 | 0.9657094 | 0.007876655 | 0.07096086
30 | 0.9608889 | 0.007876655 | 0.07096086
31 | 0.9657094 | 0.007876655 | 0.07096086
32 | 0.9624957 | 0.01575331 | 0.1419217
33 | 0.9624957 | 0.007876655 | 0.07096086
34 | 0.9608889 | 0.007876655 | 0.07096086
35 | 0.9608889 | 0.01575331 | 0.1419217
36 | 0.9576752 | 0 | 0
37 | 0.9608889 | 0.007876655 | 0.07096086
38 | 0.9624957 | 0.007876655 | 0.07096086
39 | 0.9560684 | 0.007876655 | 0.07096086
40 | 0.9528547 | 0.02362996 | 0.2128826
41 | 0.9560684 | 0.007876655 | 0.07096086
42 | 0.9576752 | 0.01575331 | 0.1419217
43 | 0.9544615 | 0.007876655 | 0.07096086
44 | 0.9560684 | 0.007876655 | 0.07096086
45 | 0.9560684 | 0.007876655 | 0.07096086
46 | 0.9528547 | 0.007876655 | 0.07096086
47 | 0.9528547 | 0.007876655 | 0.07096086
48 | 0.9512479 | 0.007876655 | 0.07096086
49 | 0.9432137 | 0.007876655 | 0.07096086
50 | 0.9512479 | 0.007876655 | 0.07096086
51 | 0.9544615 | 0.01575331 | 0.1419217
52 | 0.9528547 | 0.01575331 | 0.1419217
53 | 0.9544615 | 0.01575331 | 0.1419217
54 | 0.9480342 | 0.02362996 | 0.2128826
55 | 0.9512479 | 0.007876655 | 0.07096086
56 | 0.949641 | 0.01575331 | 0.1419217
57 | 0.949641 | 0.01575331 | 0.1419217
58 | 0.9480342 | 0.007876655 | 0.07096086
59 | 0.949641 | 0.007876655 | 0.07096086
60 | 0.9448205 | 0 | 0
61 | 0.949641 | 0 | 0
62 | 0.9464274 | 0 | 0
63 | 0.9464274 | 0.01575331 | 0.1419217
64 | 0.9480342 | 0.007876655 | 0.07096086
65 | 0.9416068 | 0.007876655 | 0.07096086
66 | 0.9448205 | 0.01575331 | 0.1419217
67 | 0.9464274 | 0.007876655 | 0.07096086
68 | 0.9416068 | 0.007876655 | 0.07096086
69 | 0.9416068 | 0.007876655 | 0.07096086
70 | 0.9432137 | 0.01575331 | 0.1419217
71 | 0.9464274 | 0.007876655 | 0.07096086
72 | 0.94 | 0 | 0
73 | 0.9416068 | 0.01575331 | 0.1419217
74 | 0.94 | 0.01575331 | 0.1419217
75 | 0.9383932 | 0.01575331 | 0.1419217
76 | 0.94 | 0.01575331 | 0.1419217
77 | 0.94 | 0.01575331 | 0.1419217
78 | 0.9383932 | 0 | 0
79 | 0.9432137 | 0.007876655 | 0.07096086
80 | 0.9367863 | 0.007876655 | 0.07096086
81 | 0.9367863 | 0.007876655 | 0.07096086
82 | 0.9383932 | 0.01575331 | 0.1419217
83 | 0.94 | 0.007876655 | 0.07096086
84 | 0.9367863 | 0.02362996 | 0.2128826
85 | 0.9351795 | 0.01575331 | 0.1419217
86 | 0.9367863 | 0.02362996 | 0.2128826
87 | 0.9335726 | 0.007876655 | 0.07096086
88 | 0.9367863 | 0.01575331 | 0.1419217
89 | 0.9335726 | 0.03150662 | 0.2838434
90 | 0.9367863 | 0.01575331 | 0.1419217
91 | 0.9367863 | 0.007876655 | 0.07096086
92 | 0.9319658 | 0.01575331 | 0.1419217
93 | 0.9335726 | 0.007876655 | 0.07096086
94 | 0.9335726 | 0.007876655 | 0.07096086
95 | 0.930359 | 0.007876655 | 0.07096086
96 | 0.9335726 | 0 | 0
97 | 0.9335726 | 0.007876655 | 0.07096086
98 | 0.9319658 | 0.01575331 | 0.1419217
99 | 0.9335726 | 0.007876655 | 0.07096086
100 | 0.9351795 | 0 | 0
101 | 0.930359 | 0.01575331 | 0.1419217
102 | 0.9319658 | 0 | 0
103 | 0.9319658 | 0 | 0
104 | 0.9287521 | 0.007876655 | 0.07096086
105 | 0.9287521 | 0 | 0
106 | 0.9271453 | 0.007876655 | 0.07096086
107 | 0.9319658 | 0.01575331 | 0.1419217
108 | 0.9287521 | 0.01575331 | 0.1419217
109 | 0.9271453 | 0.007876655 | 0.07096086
110 | 0.9271453 | 0.02362996 | 0.2128826
111 | 0.9223248 | 0.02362996 | 0.2128826
112 | 0.9239316 | 0.007876655 | 0.07096086
113 | 0.9239316 | 0 | 0
114 | 0.9255385 | 0.007876655 | 0.07096086
115 | 0.9255385 | 0.007876655 | 0.07096086
116 | 0.9271453 | 0 | 0
117 | 0.9255385 | 0.01575331 | 0.1419217
118 | 0.9271453 | 0.01575331 | 0.1419217
119 | 0.9271453 | 0 | 0
120 | 0.9239316 | 0.007876655 | 0.07096086
121 | 0.9239316 | 0.02362996 | 0.2128826
122 | 0.9239316 | 0.02362996 | 0.2128826
123 | 0.9271453 | 0.01575331 | 0.1419217
124 | 0.9239316 | 0.007876655 | 0.07096086
125 | 0.9255385 | 0 | 0
126 | 0.9255385 | 0.01575331 | 0.1419217
127 | 0.9223248 | 0.007876655 | 0.07096086
128 | 0.7728889 | 0.4095861 | 3.689964
129 | 0.6845128 | 0.5986258 | 5.393025
130 | 0.6523761 | 0.661639 | 5.960712
131 | 0.633094 | 0.7010223 | 6.315516
132 | 0.6314872 | 0.7088989 | 6.386477
133 | 0.6266667 | 0.7246523 | 6.528399
134 | 0.6266667 | 0.7088989 | 6.386477
135 | 0.6250598 | 0.6931456 | 6.244555
136 | 0.6218462 | 0.7167756 | 6.457438
137 | 0.6186325 | 0.7246523 | 6.528399
138 | 0.6186325 | 0.7561589 | 6.812242
139 | 0.6186325 | 0.7325289 | 6.59936
140 | 0.6202393 | 0.7561589 | 6.812242
141 | 0.6154188 | 0.7561589 | 6.812242
142 | 0.613812 | 0.7482822 | 6.741281
143 | 0.6186325 | 0.7719122 | 6.954164
144 | 0.6105983 | 0.7719122 | 6.954164
145 | 0.6089915 | 0.7719122 | 6.954164
146 | 0.6057778 | 0.7876655 | 7.096086
147 | 0.6057778 | 0.7876655 | 7.096086
148 | 0.6041709 | 0.7876655 | 7.096086
149 | 0.6041709 | 0.8112955 | 7.308968
150 | 0.6025641 | 0.8112955 | 7.308968
151 | 0.6025641 | 0.8034188 | 7.238007
152 | 0.6025641 | 0.8191721 | 7.379929
153 | 0.5961368 | 0.8349254 | 7.521851
154 | 0.5961368 | 0.8270488 | 7.45089
155 | 0.5977436 | 0.8112955 | 7.308968
156 | 0.5945299 | 0.8112955 | 7.308968
157 | 0.5929231 | 0.8428021 | 7.592812
158 | 0.5848889 | 0.8506787 | 7.663772
159 | 0.5881026 | 0.8428021 | 7.592812
160 | 0.5816752 | 0.866432 | 7.805694
161 | 0.573641 | 0.9058153 | 8.160498
162 | 0.5704274 | 0.9058153 | 8.160498
163 | 0.5704274 | 0.8979387 | 8.089538
164 | 0.5672137 | 0.913692 | 8.231459
165 | 0.5623932 | 0.9215686 | 8.30242
166 | 0.5607863 | 0.9373219 | 8.444342
167 | 0.5527521 | 0.9215686 | 8.30242
168 | 0.5575726 | 0.9451986 | 8.515303
169 | 0.5511453 | 0.9609519 | 8.657224
170 | 0.5495385 | 0.9767052 | 8.799146
171 | 0.5527521 | 0.9688286 | 8.728185
172 | 0.5447179 | 0.9767052 | 8.799146
173 | 0.5463248 | 1.000335 | 9.012029
174 | 0.5431111 | 1.000335 | 9.012029
175 | 0.5447179 | 1.000335 | 9.012029
176 | 0.5366838 | 1.031842 | 9.295872
177 | 0.5286496 | 1.039718 | 9.366833
178 | 0.5222222 | 1.055472 | 9.508755
179 | 0.5190085 | 1.055472 | 9.508755
180 | 0.5190085 | 1.047595 | 9.437794
181 | 0.5190085 | 1.055472 | 9.508755
182 | 0.514188 | 1.079102 | 9.721637
183 | 0.5157949 | 1.071225 | 9.650676
184 | 0.5093675 | 1.079102 | 9.721637
185 | 0.5029402 | 1.094855 | 9.863559
186 | 0.5029402 | 1.110608 | 10.00548
187 | 0.504547 | 1.142115 | 10.28932
188 | 0.4932991 | 1.134238 | 10.21836
189 | 0.4916923 | 1.142115 | 10.28932
190 | 0.4916923 | 1.149992 | 10.36028
191 | 0.4884786 | 1.149992 | 10.36028
192 | 0.4997265 | 1.134238 | 10.21836
193 | 0.504547 | 1.102732 | 9.93452
194 | 0.5077607 | 1.134238 | 10.21836
195 | 0.5093675 | 1.110608 | 10.00548
196 | 0.5029402 | 1.118485 | 10.07644
197 | 0.5013333 | 1.110608 | 10.00548
198 | 0.4981197 | 1.126362 | 10.1474
199 | 0.4965128 | 1.142115 | 10.28932
200 | 0.4916923 | 1.149992 | 10.36028
201 | 0.4868718 | 1.165745 | 10.50221
202 | 0.485265 | 1.189375 | 10.71509
203 | 0.4788376 | 1.173622 | 10.57317
204 | 0.4772308 | 1.181498 | 10.64413
205 | 0.4740171 | 1.181498 | 10.64413
206 | 0.4675897 | 1.228758 | 11.06989
207 | 0.4659829 | 1.205128 | 10.85701
208 | 0.4531282 | 1.236635 | 11.14085
209 | 0.4467009 | 1.260265 | 11.35374
210 | 0.4402735 | 1.252388 | 11.28278
211 | 0.435453 | 1.268141 | 11.4247
212 | 0.4306325 | 1.291771 | 11.63758
213 | 0.4274188 | 1.299648 | 11.70854
214 | 0.4242051 | 1.315401 | 11.85046
215 | 0.4209915 | 1.315401 | 11.85046
216 | 0.4129573 | 1.339031 | 12.06335
217 | 0.4113504 | 1.346908 | 12.13431
218 | 0.4065299 | 1.362661 | 12.27623
219 | 0.3984957 | 1.378415 | 12.41815
220 | 0.3904615 | 1.386291 | 12.48911
221 | 0.3872479 | 1.386291 | 12.48911
222 | 0.3824274 | 1.402045 | 12.63103
223 | 0.3792137 | 1.425675 | 12.84391
224 | 0.3438632 | 1.472934 | 13.26968
225 | 0.3213675 | 1.528071 | 13.76641
226 | 0.3149402 | 1.551701 | 13.97929
227 | 0.3020855 | 1.567454 | 14.12121
228 | 0.297265 | 1.606838 | 14.47601
229 | 0.2860171 | 1.591084 | 14.33409
230 | 0.2811966 | 1.598961 | 14.40505
231 | 0.2795897 | 1.614714 | 14.54698
232 | 0.266735 | 1.630468 | 14.6889
233 | 0.2538803 | 1.646221 | 14.83082
234 | 0.2442393 | 1.654098 | 14.90178
235 | 0.237812 | 1.677728 | 15.11466
236 | 0.2345983 | 1.685604 | 15.18562
237 | 0.2233504 | 1.693481 | 15.25658
238 | 0.2201368 | 1.724987 | 15.54043
239 | 0.2088889 | 1.709234 | 15.39851
240 | 0.1815726 | 1.740741 | 15.68235
241 | 0.1606838 | 1.764371 | 15.89523
242 | 0.1462222 | 1.780124 | 16.03715
243 | 0.1365812 | 1.811631 | 16.321
244 | 0.1301538 | 1.811631 | 16.321
245 | 0.1172991 | 1.827384 | 16.46292
246 | 0.109265 | 1.851014 | 16.6758
247 | 0.1012308 | 1.835261 | 16.53388
248 | 0.08034188 | 1.858891 | 16.74676
249 | 0.06909402 | 1.874644 | 16.88868
250 | 0.06266667 | 1.882521 | 16.95964
251 | 0.0514188 | 1.874644 | 16.88868
252 | 0.03535043 | 1.90615 | 17.17253
253 | 0.02731624 | 1.90615 | 17.17253
254 | 0.01928205 | 1.937657 | 17.45637
255 | 0.01124786 | 1.92978 | 17.38541