## Summary
0
Time | 2023-08-19 12:58
ID | 1776_Again2
Pixel | 5
Pixel Area | 0.111
Irradiance | 100
Panel Temperature | 0
Voc | 0.9962393
Isc | 2.528406
Vmp | 0.5157949
Imp | 1.709234
Pmp | 0.8816142
FF | 0.35
Eff | 0.0794247

## Data
| Voltage | Current | Current Density
0 | 0.9962393 | 0.01575331 | 0.1419217
1 | 0.9962393 | 0.01575331 | 0.1419217
2 | 0.9962393 | 0 | 0
3 | 0.9914188 | 0.007876655 | 0.07096086
4 | 0.9930256 | 0.02362996 | 0.2128826
5 | 0.9882051 | 0 | 0
6 | 0.9930256 | 0.01575331 | 0.1419217
7 | 0.9930256 | 0.01575331 | 0.1419217
8 | 0.9914188 | 0 | 0
9 | 0.9865983 | 0.01575331 | 0.1419217
10 | 0.9849915 | 0.007876655 | 0.07096086
11 | 0.9865983 | 0.01575331 | 0.1419217
12 | 0.989812 | 0.01575331 | 0.1419217
13 | 0.9833846 | 0.01575331 | 0.1419217
14 | 0.9865983 | 0.01575331 | 0.1419217
15 | 0.9849915 | 0.01575331 | 0.1419217
16 | 0.9817778 | 0.01575331 | 0.1419217
17 | 0.9801709 | 0.01575331 | 0.1419217
18 | 0.9833846 | 0.02362996 | 0.2128826
19 | 0.9817778 | 0 | 0
20 | 0.9833846 | 0 | 0
21 | 0.9801709 | 0.007876655 | 0.07096086
22 | 0.9817778 | 0.01575331 | 0.1419217
23 | 0.9833846 | 0.01575331 | 0.1419217
24 | 0.9817778 | 0 | 0
25 | 0.9785641 | 0.007876655 | 0.07096086
26 | 0.9801709 | 0.007876655 | 0.07096086
27 | 0.9753504 | 0.01575331 | 0.1419217
28 | 0.9801709 | 0.007876655 | 0.07096086
29 | 0.9753504 | 0 | 0
30 | 0.9769573 | 0.01575331 | 0.1419217
31 | 0.9753504 | 0.01575331 | 0.1419217
32 | 0.9753504 | 0.007876655 | 0.07096086
33 | 0.9801709 | 0.01575331 | 0.1419217
34 | 0.9801709 | 0.02362996 | 0.2128826
35 | 0.9769573 | 0.007876655 | 0.07096086
36 | 0.9721368 | 0.02362996 | 0.2128826
37 | 0.9721368 | 0.01575331 | 0.1419217
38 | 0.9689231 | 0.007876655 | 0.07096086
39 | 0.9721368 | 0.01575331 | 0.1419217
40 | 0.9705299 | 0.01575331 | 0.1419217
41 | 0.9721368 | 0.007876655 | 0.07096086
42 | 0.9705299 | 0.007876655 | 0.07096086
43 | 0.9705299 | 0.007876655 | 0.07096086
44 | 0.9721368 | 0 | 0
45 | 0.9737436 | 0.007876655 | 0.07096086
46 | 0.9689231 | 0.01575331 | 0.1419217
47 | 0.9705299 | 0.01575331 | 0.1419217
48 | 0.9737436 | 0.007876655 | 0.07096086
49 | 0.9641026 | 0.007876655 | 0.07096086
50 | 0.9705299 | 0.007876655 | 0.07096086
51 | 0.9673162 | 0.02362996 | 0.2128826
52 | 0.9673162 | 0.01575331 | 0.1419217
53 | 0.9673162 | 0 | 0
54 | 0.9657094 | 0.007876655 | 0.07096086
55 | 0.9641026 | 0.01575331 | 0.1419217
56 | 0.9705299 | 0.007876655 | 0.07096086
57 | 0.9657094 | 0.007876655 | 0.07096086
58 | 0.9705299 | 0.01575331 | 0.1419217
59 | 0.9673162 | 0.007876655 | 0.07096086
60 | 0.9673162 | 0.01575331 | 0.1419217
61 | 0.9657094 | 0.01575331 | 0.1419217
62 | 0.9673162 | 0.007876655 | 0.07096086
63 | 0.9641026 | 0.007876655 | 0.07096086
64 | 0.9657094 | 0.01575331 | 0.1419217
65 | 0.9624957 | 0.007876655 | 0.07096086
66 | 0.9624957 | 0.02362996 | 0.2128826
67 | 0.9608889 | 0.01575331 | 0.1419217
68 | 0.9641026 | 0.01575331 | 0.1419217
69 | 0.9657094 | 0.007876655 | 0.07096086
70 | 0.9608889 | 0.007876655 | 0.07096086
71 | 0.9641026 | 0.007876655 | 0.07096086
72 | 0.9608889 | 0.007876655 | 0.07096086
73 | 0.9592821 | 0.02362996 | 0.2128826
74 | 0.9608889 | 0.02362996 | 0.2128826
75 | 0.9608889 | 0.01575331 | 0.1419217
76 | 0.9624957 | 0.007876655 | 0.07096086
77 | 0.9624957 | 0.007876655 | 0.07096086
78 | 0.9608889 | 0.007876655 | 0.07096086
79 | 0.9592821 | 0.007876655 | 0.07096086
80 | 0.9576752 | 0.007876655 | 0.07096086
81 | 0.9592821 | 0.007876655 | 0.07096086
82 | 0.9608889 | 0.01575331 | 0.1419217
83 | 0.9592821 | 0.007876655 | 0.07096086
84 | 0.9592821 | 0.01575331 | 0.1419217
85 | 0.9592821 | 0.02362996 | 0.2128826
86 | 0.9608889 | 0.007876655 | 0.07096086
87 | 0.9576752 | 0.02362996 | 0.2128826
88 | 0.9560684 | 0.007876655 | 0.07096086
89 | 0.9576752 | 0.007876655 | 0.07096086
90 | 0.9608889 | 0.01575331 | 0.1419217
91 | 0.9560684 | 0.02362996 | 0.2128826
92 | 0.9560684 | 0.01575331 | 0.1419217
93 | 0.9576752 | 0.01575331 | 0.1419217
94 | 0.9576752 | 0.01575331 | 0.1419217
95 | 0.9576752 | 0.007876655 | 0.07096086
96 | 0.9544615 | 0.02362996 | 0.2128826
97 | 0.9544615 | 0.02362996 | 0.2128826
98 | 0.9560684 | 0.01575331 | 0.1419217
99 | 0.9608889 | 0.007876655 | 0.07096086
100 | 0.9544615 | 0.007876655 | 0.07096086
101 | 0.9560684 | 0.01575331 | 0.1419217
102 | 0.9576752 | 0.007876655 | 0.07096086
103 | 0.9528547 | 0.007876655 | 0.07096086
104 | 0.9592821 | 0.007876655 | 0.07096086
105 | 0.9528547 | 0.007876655 | 0.07096086
106 | 0.9528547 | 0.007876655 | 0.07096086
107 | 0.9512479 | 0 | 0
108 | 0.9544615 | 0.01575331 | 0.1419217
109 | 0.9528547 | 0 | 0
110 | 0.9528547 | 0.007876655 | 0.07096086
111 | 0.9528547 | 0 | 0
112 | 0.9528547 | 0 | 0
113 | 0.9544615 | 0.007876655 | 0.07096086
114 | 0.9512479 | 0 | 0
115 | 0.9512479 | 0.01575331 | 0.1419217
116 | 0.9512479 | 0.01575331 | 0.1419217
117 | 0.9512479 | 0.01575331 | 0.1419217
118 | 0.9528547 | 0 | 0
119 | 0.9512479 | 0.01575331 | 0.1419217
120 | 0.9512479 | 0.007876655 | 0.07096086
121 | 0.9512479 | 0.01575331 | 0.1419217
122 | 0.9464274 | 0.007876655 | 0.07096086
123 | 0.9544615 | 0.007876655 | 0.07096086
124 | 0.9480342 | 0.007876655 | 0.07096086
125 | 0.9544615 | 0.007876655 | 0.07096086
126 | 0.949641 | 0.01575331 | 0.1419217
127 | 0.9512479 | 0.007876655 | 0.07096086
128 | 0.8291282 | 0.456846 | 4.11573
129 | 0.7568205 | 0.6458857 | 5.81879
130 | 0.7262906 | 0.7325289 | 6.59936
131 | 0.7118291 | 0.7719122 | 6.954164
132 | 0.7118291 | 0.7955421 | 7.167046
133 | 0.7054017 | 0.8034188 | 7.238007
134 | 0.7037949 | 0.8112955 | 7.308968
135 | 0.6957607 | 0.8112955 | 7.308968
136 | 0.6989744 | 0.8191721 | 7.379929
137 | 0.7037949 | 0.8428021 | 7.592812
138 | 0.6989744 | 0.8506787 | 7.663772
139 | 0.6957607 | 0.8349254 | 7.521851
140 | 0.6989744 | 0.8743087 | 7.876655
141 | 0.702188 | 0.8428021 | 7.592812
142 | 0.6973675 | 0.8428021 | 7.592812
143 | 0.6989744 | 0.8585554 | 7.734733
144 | 0.6909402 | 0.866432 | 7.805694
145 | 0.6909402 | 0.890062 | 8.018577
146 | 0.692547 | 0.890062 | 8.018577
147 | 0.6877265 | 0.8979387 | 8.089538
148 | 0.682906 | 0.9058153 | 8.160498
149 | 0.6893333 | 0.9451986 | 8.515303
150 | 0.6861197 | 0.9294453 | 8.373381
151 | 0.6796923 | 0.913692 | 8.231459
152 | 0.6845128 | 0.9373219 | 8.444342
153 | 0.6780855 | 0.9530752 | 8.586263
154 | 0.6780855 | 0.9373219 | 8.444342
155 | 0.6812991 | 0.9373219 | 8.444342
156 | 0.6780855 | 0.9688286 | 8.728185
157 | 0.6796923 | 0.9688286 | 8.728185
158 | 0.6748718 | 0.9924585 | 8.941068
159 | 0.6780855 | 0.9924585 | 8.941068
160 | 0.6652308 | 1.023965 | 9.224911
161 | 0.6636239 | 1.071225 | 9.650676
162 | 0.6588034 | 1.039718 | 9.366833
163 | 0.6588034 | 1.063348 | 9.579715
164 | 0.6571966 | 1.055472 | 9.508755
165 | 0.6539829 | 1.086978 | 9.792598
166 | 0.6507692 | 1.102732 | 9.93452
167 | 0.6539829 | 1.086978 | 9.792598
168 | 0.6491624 | 1.079102 | 9.721637
169 | 0.6459487 | 1.157868 | 10.43125
170 | 0.6459487 | 1.134238 | 10.21836
171 | 0.6443419 | 1.149992 | 10.36028
172 | 0.6379145 | 1.149992 | 10.36028
173 | 0.6379145 | 1.149992 | 10.36028
174 | 0.6411282 | 1.173622 | 10.57317
175 | 0.6363077 | 1.165745 | 10.50221
176 | 0.6282735 | 1.220882 | 10.99893
177 | 0.6282735 | 1.220882 | 10.99893
178 | 0.6250598 | 1.244511 | 11.21182
179 | 0.623453 | 1.260265 | 11.35374
180 | 0.6186325 | 1.268141 | 11.4247
181 | 0.6154188 | 1.283895 | 11.56662
182 | 0.6122051 | 1.291771 | 11.63758
183 | 0.6170256 | 1.291771 | 11.63758
184 | 0.6105983 | 1.307525 | 11.7795
185 | 0.6057778 | 1.307525 | 11.7795
186 | 0.6073846 | 1.346908 | 12.13431
187 | 0.5993504 | 1.362661 | 12.27623
188 | 0.5961368 | 1.354785 | 12.20527
189 | 0.5977436 | 1.362661 | 12.27623
190 | 0.5961368 | 1.362661 | 12.27623
191 | 0.5945299 | 1.378415 | 12.41815
192 | 0.6041709 | 1.331155 | 11.99238
193 | 0.6057778 | 1.315401 | 11.85046
194 | 0.6073846 | 1.307525 | 11.7795
195 | 0.6089915 | 1.323278 | 11.92142
196 | 0.6041709 | 1.346908 | 12.13431
197 | 0.6009573 | 1.346908 | 12.13431
198 | 0.6009573 | 1.354785 | 12.20527
199 | 0.5993504 | 1.339031 | 12.06335
200 | 0.5913162 | 1.362661 | 12.27623
201 | 0.5929231 | 1.409921 | 12.70199
202 | 0.5897094 | 1.433551 | 12.91488
203 | 0.5848889 | 1.433551 | 12.91488
204 | 0.5832821 | 1.417798 | 12.77295
205 | 0.5768547 | 1.441428 | 12.98584
206 | 0.5752479 | 1.449305 | 13.0568
207 | 0.573641 | 1.465058 | 13.19872
208 | 0.5607863 | 1.543824 | 13.90833
209 | 0.5511453 | 1.567454 | 14.12121
210 | 0.5463248 | 1.591084 | 14.33409
211 | 0.5431111 | 1.583208 | 14.26313
212 | 0.5415043 | 1.606838 | 14.47601
213 | 0.5366838 | 1.614714 | 14.54698
214 | 0.5302564 | 1.630468 | 14.6889
215 | 0.5254359 | 1.661974 | 14.97274
216 | 0.5190085 | 1.669851 | 15.0437
217 | 0.5157949 | 1.709234 | 15.39851
218 | 0.5109744 | 1.717111 | 15.46947
219 | 0.504547 | 1.740741 | 15.68235
220 | 0.4981197 | 1.740741 | 15.68235
221 | 0.4932991 | 1.780124 | 16.03715
222 | 0.4884786 | 1.795877 | 16.17908
223 | 0.4868718 | 1.795877 | 16.17908
224 | 0.4467009 | 1.92978 | 17.38541
225 | 0.4193846 | 1.969164 | 17.74021
226 | 0.4049231 | 2.008547 | 18.09502
227 | 0.3968889 | 2.040054 | 18.37886
228 | 0.3888547 | 2.04793 | 18.44982
229 | 0.376 | 2.087314 | 18.80463
230 | 0.3727863 | 2.103067 | 18.94655
231 | 0.3631453 | 2.09519 | 18.87559
232 | 0.3438632 | 2.14245 | 19.30135
233 | 0.3310085 | 2.173957 | 19.5852
234 | 0.3181538 | 2.181833 | 19.65616
235 | 0.3133333 | 2.197587 | 19.79808
236 | 0.3004786 | 2.229093 | 20.08192
237 | 0.2956581 | 2.252723 | 20.2948
238 | 0.2876239 | 2.229093 | 20.08192
239 | 0.2811966 | 2.244847 | 20.22384
240 | 0.2362051 | 2.299983 | 20.72057
241 | 0.2153162 | 2.347243 | 21.14633
242 | 0.1928205 | 2.370873 | 21.35922
243 | 0.178359 | 2.40238 | 21.64306
244 | 0.1687179 | 2.410256 | 21.71402
245 | 0.1558632 | 2.42601 | 21.85594
246 | 0.1494359 | 2.433886 | 21.9269
247 | 0.1333675 | 2.418133 | 21.78498
248 | 0.1076581 | 2.47327 | 22.28171
249 | 0.08998291 | 2.481146 | 22.35267
250 | 0.07712821 | 2.489023 | 22.42363
251 | 0.05945299 | 2.489023 | 22.42363
252 | 0.05463248 | 2.504776 | 22.56555
253 | 0.03695726 | 2.528406 | 22.77843
254 | 0.02410256 | 2.528406 | 22.77843
255 | 0.01124786 | 2.528406 | 22.77843