## Summary
0
Time | 2023-08-20 08:10
ID | 1776_08202023
Pixel | 2
Pixel Area | 0.111
Irradiance | 100
Panel Temperature | 0
Voc | 0.9383932
Isc | 1.528071
Vmp | 0.4675897
Imp | 1.016088
Pmp | 0.4751126
FF | 0.3313356
Eff | 0.04280293

## Data
| Voltage | Current | Current Density | Power
0 | 0.9383932 | 0.007876655 | 0.07096086 | 0.007391399
1 | 0.9367863 | 0.01575331 | 0.1419217 | 0.01475749
2 | 0.94 | 0.02362996 | 0.2128826 | 0.02221217
3 | 0.9367863 | 0.02362996 | 0.2128826 | 0.02213623
4 | 0.9383932 | 0.007876655 | 0.07096086 | 0.007391399
5 | 0.9383932 | 0 | 0 | 0
6 | 0.9351795 | 0.007876655 | 0.07096086 | 0.007366086
7 | 0.9351795 | 0.01575331 | 0.1419217 | 0.01473217
8 | 0.930359 | 0.02362996 | 0.2128826 | 0.02198435
9 | 0.9271453 | 0.01575331 | 0.1419217 | 0.01460561
10 | 0.9319658 | 0.007876655 | 0.07096086 | 0.007340773
11 | 0.9271453 | 0.007876655 | 0.07096086 | 0.007302804
12 | 0.930359 | 0 | 0 | 0
13 | 0.9287521 | 0 | 0 | 0
14 | 0.9271453 | 0.03150662 | 0.2838434 | 0.02921121
15 | 0.9255385 | 0.007876655 | 0.07096086 | 0.007290147
16 | 0.9271453 | 0.007876655 | 0.07096086 | 0.007302804
17 | 0.9271453 | 0.01575331 | 0.1419217 | 0.01460561
18 | 0.9255385 | 0.007876655 | 0.07096086 | 0.007290147
19 | 0.9255385 | 0.01575331 | 0.1419217 | 0.01458029
20 | 0.9223248 | 0.02362996 | 0.2128826 | 0.0217945
21 | 0.9239316 | 0.007876655 | 0.07096086 | 0.007277491
22 | 0.9207179 | 0 | 0 | 0
23 | 0.9223248 | 0.02362996 | 0.2128826 | 0.0217945
24 | 0.9223248 | 0.01575331 | 0.1419217 | 0.01452967
25 | 0.9191111 | 0.02362996 | 0.2128826 | 0.02171856
26 | 0.9175043 | 0.01575331 | 0.1419217 | 0.01445373
27 | 0.9191111 | 0.01575331 | 0.1419217 | 0.01447904
28 | 0.9191111 | 0.02362996 | 0.2128826 | 0.02171856
29 | 0.9158974 | 0.007876655 | 0.07096086 | 0.007214208
30 | 0.9223248 | 0.007876655 | 0.07096086 | 0.007264834
31 | 0.9191111 | 0.03150662 | 0.2838434 | 0.02895808
32 | 0.9158974 | 0.007876655 | 0.07096086 | 0.007214208
33 | 0.9158974 | 0.01575331 | 0.1419217 | 0.01442842
34 | 0.9175043 | 0.02362996 | 0.2128826 | 0.02168059
35 | 0.9175043 | 0.01575331 | 0.1419217 | 0.01445373
36 | 0.9142906 | 0.007876655 | 0.07096086 | 0.007201552
37 | 0.9142906 | 0.01575331 | 0.1419217 | 0.0144031
38 | 0.9110769 | 0.02362996 | 0.2128826 | 0.02152872
39 | 0.9126838 | 0.007876655 | 0.07096086 | 0.007188895
40 | 0.9158974 | 0.007876655 | 0.07096086 | 0.007214208
41 | 0.9126838 | 0.007876655 | 0.07096086 | 0.007188895
42 | 0.9078632 | 0.007876655 | 0.07096086 | 0.007150926
43 | 0.9110769 | 0.02362996 | 0.2128826 | 0.02152872
44 | 0.9110769 | 0.007876655 | 0.07096086 | 0.007176239
45 | 0.9110769 | 0.007876655 | 0.07096086 | 0.007176239
46 | 0.9078632 | 0.007876655 | 0.07096086 | 0.007150926
47 | 0.9126838 | 0.007876655 | 0.07096086 | 0.007188895
48 | 0.9094701 | 0.007876655 | 0.07096086 | 0.007163582
49 | 0.9094701 | 0.01575331 | 0.1419217 | 0.01432716
50 | 0.9046496 | 0.007876655 | 0.07096086 | 0.007125613
51 | 0.9094701 | 0.01575331 | 0.1419217 | 0.01432716
52 | 0.9094701 | 0.007876655 | 0.07096086 | 0.007163582
53 | 0.9078632 | 0.007876655 | 0.07096086 | 0.007150926
54 | 0.9062564 | 0.007876655 | 0.07096086 | 0.007138269
55 | 0.9078632 | 0.01575331 | 0.1419217 | 0.01430185
56 | 0.9078632 | 0.007876655 | 0.07096086 | 0.007150926
57 | 0.9062564 | 0.01575331 | 0.1419217 | 0.01427654
58 | 0.9062564 | 0.007876655 | 0.07096086 | 0.007138269
59 | 0.9046496 | 0.01575331 | 0.1419217 | 0.01425123
60 | 0.9046496 | 0.01575331 | 0.1419217 | 0.01425123
61 | 0.9046496 | 0.02362996 | 0.2128826 | 0.02137684
62 | 0.9030427 | 0.007876655 | 0.07096086 | 0.007112956
63 | 0.8998291 | 0.02362996 | 0.2128826 | 0.02126293
64 | 0.8982222 | 0 | 0 | 0
65 | 0.9030427 | 0.01575331 | 0.1419217 | 0.01422591
66 | 0.8998291 | 0.02362996 | 0.2128826 | 0.02126293
67 | 0.9014359 | 0.01575331 | 0.1419217 | 0.0142006
68 | 0.9078632 | 0.007876655 | 0.07096086 | 0.007150926
69 | 0.8982222 | 0.02362996 | 0.2128826 | 0.02122496
70 | 0.9030427 | 0.02362996 | 0.2128826 | 0.02133887
71 | 0.9014359 | 0 | 0 | 0
72 | 0.8966154 | 0.02362996 | 0.2128826 | 0.02118699
73 | 0.8998291 | 0.007876655 | 0.07096086 | 0.007087643
74 | 0.9014359 | 0.007876655 | 0.07096086 | 0.0071003
75 | 0.8982222 | 0 | 0 | 0
76 | 0.8950085 | 0.01575331 | 0.1419217 | 0.01409935
77 | 0.8998291 | 0 | 0 | 0
78 | 0.8982222 | 0.007876655 | 0.07096086 | 0.007074986
79 | 0.8966154 | 0.01575331 | 0.1419217 | 0.01412466
80 | 0.8998291 | 0.007876655 | 0.07096086 | 0.007087643
81 | 0.8966154 | 0.007876655 | 0.07096086 | 0.00706233
82 | 0.8966154 | 0.007876655 | 0.07096086 | 0.00706233
83 | 0.8982222 | 0.01575331 | 0.1419217 | 0.01414997
84 | 0.8982222 | 0.01575331 | 0.1419217 | 0.01414997
85 | 0.8966154 | 0.01575331 | 0.1419217 | 0.01412466
86 | 0.8950085 | 0 | 0 | 0
87 | 0.8966154 | 0.007876655 | 0.07096086 | 0.00706233
88 | 0.8950085 | 0.01575331 | 0.1419217 | 0.01409935
89 | 0.8966154 | 0.02362996 | 0.2128826 | 0.02118699
90 | 0.8934017 | 0.007876655 | 0.07096086 | 0.007037017
91 | 0.8950085 | 0.01575331 | 0.1419217 | 0.01409935
92 | 0.8934017 | 0.03150662 | 0.2838434 | 0.02814807
93 | 0.8934017 | 0.007876655 | 0.07096086 | 0.007037017
94 | 0.8966154 | 0.007876655 | 0.07096086 | 0.00706233
95 | 0.8950085 | 0.01575331 | 0.1419217 | 0.01409935
96 | 0.8966154 | 0.007876655 | 0.07096086 | 0.00706233
97 | 0.8917949 | 0.007876655 | 0.07096086 | 0.00702436
98 | 0.8934017 | 0.01575331 | 0.1419217 | 0.01407403
99 | 0.8917949 | 0.007876655 | 0.07096086 | 0.00702436
100 | 0.8950085 | 0.007876655 | 0.07096086 | 0.007049673
101 | 0.8917949 | 0 | 0 | 0
102 | 0.8934017 | 0 | 0 | 0
103 | 0.8934017 | 0.007876655 | 0.07096086 | 0.007037017
104 | 0.8917949 | 0.02362996 | 0.2128826 | 0.02107308
105 | 0.8885812 | 0.01575331 | 0.1419217 | 0.01399809
106 | 0.8934017 | 0.02362996 | 0.2128826 | 0.02111105
107 | 0.8917949 | 0.007876655 | 0.07096086 | 0.00702436
108 | 0.8869744 | 0.007876655 | 0.07096086 | 0.006986391
109 | 0.8885812 | 0.007876655 | 0.07096086 | 0.006999047
110 | 0.8885812 | 0.007876655 | 0.07096086 | 0.006999047
111 | 0.8869744 | 0.007876655 | 0.07096086 | 0.006986391
112 | 0.8917949 | 0 | 0 | 0
113 | 0.890188 | 0.007876655 | 0.07096086 | 0.007011704
114 | 0.890188 | 0.01575331 | 0.1419217 | 0.01402341
115 | 0.8885812 | 0.01575331 | 0.1419217 | 0.01399809
116 | 0.8885812 | 0.007876655 | 0.07096086 | 0.006999047
117 | 0.890188 | 0.01575331 | 0.1419217 | 0.01402341
118 | 0.8869744 | 0.01575331 | 0.1419217 | 0.01397278
119 | 0.890188 | 0.01575331 | 0.1419217 | 0.01402341
120 | 0.8869744 | 0.007876655 | 0.07096086 | 0.006986391
121 | 0.8869744 | 0.007876655 | 0.07096086 | 0.006986391
122 | 0.8885812 | 0.007876655 | 0.07096086 | 0.006999047
123 | 0.8869744 | 0.01575331 | 0.1419217 | 0.01397278
124 | 0.8885812 | 0.007876655 | 0.07096086 | 0.006999047
125 | 0.8853675 | 0.007876655 | 0.07096086 | 0.006973734
126 | 0.8837607 | 0.01575331 | 0.1419217 | 0.01392216
127 | 0.8885812 | 0.007876655 | 0.07096086 | 0.006999047
128 | 0.7455726 | 0.3859561 | 3.477082 | 0.2877583
129 | 0.6604103 | 0.5671192 | 5.109182 | 0.3745313
130 | 0.6282735 | 0.638009 | 5.747829 | 0.4008442
131 | 0.6154188 | 0.6537624 | 5.889751 | 0.4023376
132 | 0.6073846 | 0.6695157 | 6.031673 | 0.4066535
133 | 0.6041709 | 0.7088989 | 6.386477 | 0.4282961
134 | 0.6009573 | 0.6773923 | 6.102634 | 0.4070838
135 | 0.5993504 | 0.685269 | 6.173594 | 0.4107163
136 | 0.6009573 | 0.7167756 | 6.457438 | 0.4307515
137 | 0.5945299 | 0.7167756 | 6.457438 | 0.4261445
138 | 0.5961368 | 0.7010223 | 6.315516 | 0.4179052
139 | 0.5929231 | 0.685269 | 6.173594 | 0.4063118
140 | 0.5897094 | 0.7325289 | 6.59936 | 0.4319792
141 | 0.5897094 | 0.7088989 | 6.386477 | 0.4180444
142 | 0.5864957 | 0.7325289 | 6.59936 | 0.4296251
143 | 0.5897094 | 0.7482822 | 6.741281 | 0.4412691
144 | 0.5881026 | 0.7246523 | 6.528399 | 0.4261698
145 | 0.5784615 | 0.7404056 | 6.67032 | 0.4282961
146 | 0.5768547 | 0.7561589 | 6.812242 | 0.4361938
147 | 0.5832821 | 0.7640355 | 6.883203 | 0.4456482
148 | 0.573641 | 0.7482822 | 6.741281 | 0.4292454
149 | 0.5720342 | 0.7640355 | 6.883203 | 0.4370544
150 | 0.573641 | 0.7719122 | 6.954164 | 0.4428005
151 | 0.5720342 | 0.7640355 | 6.883203 | 0.4370544
152 | 0.5672137 | 0.7561589 | 6.812242 | 0.4289037
153 | 0.564 | 0.7719122 | 6.954164 | 0.4353585
154 | 0.5607863 | 0.7719122 | 6.954164 | 0.4328778
155 | 0.5656068 | 0.7876655 | 7.096086 | 0.445509
156 | 0.5607863 | 0.7719122 | 6.954164 | 0.4328778
157 | 0.5575726 | 0.7797888 | 7.025125 | 0.4347889
158 | 0.5575726 | 0.7955421 | 7.167046 | 0.4435725
159 | 0.5575726 | 0.7876655 | 7.096086 | 0.4391807
160 | 0.5463248 | 0.8270488 | 7.45089 | 0.4518372
161 | 0.5318632 | 0.8585554 | 7.734733 | 0.4566341
162 | 0.5302564 | 0.8506787 | 7.663772 | 0.4510779
163 | 0.5270427 | 0.8506787 | 7.663772 | 0.448344
164 | 0.5270427 | 0.8585554 | 7.734733 | 0.4524954
165 | 0.5254359 | 0.866432 | 7.805694 | 0.4552545
166 | 0.5238291 | 0.8821854 | 7.947616 | 0.4621143
167 | 0.5206154 | 0.866432 | 7.805694 | 0.4510779
168 | 0.5157949 | 0.8821854 | 7.947616 | 0.4550267
169 | 0.514188 | 0.913692 | 8.231459 | 0.4698095
170 | 0.5125812 | 0.8821854 | 7.947616 | 0.4521916
171 | 0.5093675 | 0.8979387 | 8.089538 | 0.4573808
172 | 0.5077607 | 0.890062 | 8.018577 | 0.4519385
173 | 0.504547 | 0.9058153 | 8.160498 | 0.4570264
174 | 0.5077607 | 0.890062 | 8.018577 | 0.4519385
175 | 0.5013333 | 0.9058153 | 8.160498 | 0.4541154
176 | 0.4900855 | 0.9215686 | 8.30242 | 0.4516474
177 | 0.4900855 | 0.9451986 | 8.515303 | 0.4632281
178 | 0.4820513 | 0.9530752 | 8.586263 | 0.4594311
179 | 0.4820513 | 0.9609519 | 8.657224 | 0.4632281
180 | 0.4756239 | 0.9609519 | 8.657224 | 0.4570517
181 | 0.4804444 | 0.9767052 | 8.799146 | 0.4692526
182 | 0.4724103 | 0.9767052 | 8.799146 | 0.4614056
183 | 0.4740171 | 0.9688286 | 8.728185 | 0.4592413
184 | 0.4675897 | 1.016088 | 9.15395 | 0.4751126
185 | 0.4595556 | 1.000335 | 9.012029 | 0.4597096
186 | 0.4611624 | 0.9924585 | 8.941068 | 0.4576845
187 | 0.4531282 | 1.023965 | 9.224911 | 0.4639875
188 | 0.4531282 | 1.008212 | 9.082989 | 0.4568492
189 | 0.4483077 | 1.039718 | 9.366833 | 0.4661138
190 | 0.4483077 | 1.016088 | 9.15395 | 0.4555203
191 | 0.445094 | 1.031842 | 9.295872 | 0.4592666
192 | 0.4563419 | 1.000335 | 9.012029 | 0.4564948
193 | 0.4579487 | 1.000335 | 9.012029 | 0.4581022
194 | 0.4643761 | 1.016088 | 9.15395 | 0.4718472
195 | 0.4579487 | 1.008212 | 9.082989 | 0.4617093
196 | 0.4563419 | 1.000335 | 9.012029 | 0.4564948
197 | 0.4563419 | 1.000335 | 9.012029 | 0.4564948
198 | 0.454735 | 1.016088 | 9.15395 | 0.462051
199 | 0.4483077 | 1.039718 | 9.366833 | 0.4661138
200 | 0.4467009 | 1.023965 | 9.224911 | 0.4574061
201 | 0.4386667 | 1.055472 | 9.508755 | 0.4630003
202 | 0.4338462 | 1.047595 | 9.437794 | 0.4544951
203 | 0.4306325 | 1.047595 | 9.437794 | 0.4511285
204 | 0.4242051 | 1.055472 | 9.508755 | 0.4477365
205 | 0.4242051 | 1.063348 | 9.579715 | 0.4510779
206 | 0.4193846 | 1.079102 | 9.721637 | 0.4525587
207 | 0.4145641 | 1.079102 | 9.721637 | 0.4473568
208 | 0.4049231 | 1.086978 | 9.792598 | 0.4401426
209 | 0.4001026 | 1.110608 | 10.00548 | 0.4443572
210 | 0.3936752 | 1.134238 | 10.21836 | 0.4465215
211 | 0.3872479 | 1.157868 | 10.43125 | 0.448382
212 | 0.3808205 | 1.134238 | 10.21836 | 0.4319412
213 | 0.3824274 | 1.142115 | 10.28932 | 0.436776
214 | 0.3776068 | 1.149992 | 10.36028 | 0.4342447
215 | 0.3711795 | 1.149992 | 10.36028 | 0.4268533
216 | 0.3647521 | 1.189375 | 10.71509 | 0.433827
217 | 0.3567179 | 1.181498 | 10.64413 | 0.4214616
218 | 0.3502906 | 1.189375 | 10.71509 | 0.4166268
219 | 0.3438632 | 1.189375 | 10.71509 | 0.4089823
220 | 0.3422564 | 1.197252 | 10.78605 | 0.409767
221 | 0.3358291 | 1.189375 | 10.71509 | 0.3994267
222 | 0.3326154 | 1.205128 | 10.85701 | 0.4008442
223 | 0.3326154 | 1.228758 | 11.06989 | 0.4087039
224 | 0.297265 | 1.268141 | 11.4247 | 0.376974
225 | 0.2747692 | 1.283895 | 11.56662 | 0.3527748
226 | 0.2651282 | 1.315401 | 11.85046 | 0.34875
227 | 0.257094 | 1.291771 | 11.63758 | 0.3321067
228 | 0.2490598 | 1.315401 | 11.85046 | 0.3276136
229 | 0.2426325 | 1.315401 | 11.85046 | 0.3191591
230 | 0.2362051 | 1.331155 | 11.99238 | 0.3144256
231 | 0.2313846 | 1.323278 | 11.92142 | 0.3061862
232 | 0.2153162 | 1.362661 | 12.27623 | 0.2934031
233 | 0.2104957 | 1.386291 | 12.48911 | 0.2918084
234 | 0.2040684 | 1.386291 | 12.48911 | 0.2828982
235 | 0.197641 | 1.362661 | 12.27623 | 0.2693178
236 | 0.1912137 | 1.394168 | 12.56007 | 0.266584
237 | 0.1831795 | 1.378415 | 12.41815 | 0.2524973
238 | 0.1767521 | 1.409921 | 12.70199 | 0.2492066
239 | 0.1703248 | 1.409921 | 12.70199 | 0.2401445
240 | 0.1462222 | 1.433551 | 12.91488 | 0.209617
241 | 0.1253333 | 1.409921 | 12.70199 | 0.1767101
242 | 0.118906 | 1.465058 | 13.19872 | 0.1742041
243 | 0.1060513 | 1.449305 | 13.0568 | 0.1537006
244 | 0.1044444 | 1.425675 | 12.84391 | 0.1489038
245 | 0.09641026 | 1.465058 | 13.19872 | 0.1412466
246 | 0.08837607 | 1.480811 | 13.34064 | 0.1308683
247 | 0.08194872 | 1.480811 | 13.34064 | 0.1213506
248 | 0.06105983 | 1.472934 | 13.26968 | 0.08993713
249 | 0.0514188 | 1.496564 | 13.48256 | 0.07695155
250 | 0.04338462 | 1.488688 | 13.4116 | 0.06458615
251 | 0.03374359 | 1.520194 | 13.69545 | 0.05129682
252 | 0.02892308 | 1.520194 | 13.69545 | 0.0439687
253 | 0.01928205 | 1.504441 | 13.55352 | 0.02900871
254 | 0.01124786 | 1.520194 | 13.69545 | 0.01709894
255 | 0.008034188 | 1.528071 | 13.76641 | 0.01227681