## Summary
0
Time | 2023-08-20 08:10
ID | 1776_08202023
Pixel | 3
Pixel Area | 0.111
Irradiance | 100
Panel Temperature | 0
Voc | 0.8580513
Isc | 0.5356125
Vmp | 0.4691966
Imp | 0.3386962
Pmp | 0.1589151
FF | 0.3457809
Eff | 0.01431667

## Data
| Voltage | Current | Current Density | Power
0 | 0.8580513 | 0.007876655 | 0.07096086 | 0.006758574
1 | 0.8580513 | 0.02362996 | 0.2128826 | 0.02027572
2 | 0.8596581 | 0.01575331 | 0.1419217 | 0.01354246
3 | 0.8564444 | 0 | 0 | 0
4 | 0.8596581 | 0.007876655 | 0.07096086 | 0.00677123
5 | 0.8580513 | 0.01575331 | 0.1419217 | 0.01351715
6 | 0.8596581 | 0.02362996 | 0.2128826 | 0.02031369
7 | 0.8548376 | 0.02362996 | 0.2128826 | 0.02019978
8 | 0.8564444 | 0.007876655 | 0.07096086 | 0.006745917
9 | 0.861265 | 0.01575331 | 0.1419217 | 0.01356777
10 | 0.861265 | 0.007876655 | 0.07096086 | 0.006783887
11 | 0.8596581 | 0.01575331 | 0.1419217 | 0.01354246
12 | 0.8596581 | 0.02362996 | 0.2128826 | 0.02031369
13 | 0.8564444 | 0.01575331 | 0.1419217 | 0.01349183
14 | 0.8564444 | 0.01575331 | 0.1419217 | 0.01349183
15 | 0.8580513 | 0.01575331 | 0.1419217 | 0.01351715
16 | 0.8564444 | 0.007876655 | 0.07096086 | 0.006745917
17 | 0.8564444 | 0.02362996 | 0.2128826 | 0.02023775
18 | 0.8580513 | 0.01575331 | 0.1419217 | 0.01351715
19 | 0.8580513 | 0.01575331 | 0.1419217 | 0.01351715
20 | 0.8580513 | 0.007876655 | 0.07096086 | 0.006758574
21 | 0.8548376 | 0.02362996 | 0.2128826 | 0.02019978
22 | 0.8564444 | 0.01575331 | 0.1419217 | 0.01349183
23 | 0.8580513 | 0.007876655 | 0.07096086 | 0.006758574
24 | 0.8564444 | 0.007876655 | 0.07096086 | 0.006745917
25 | 0.8532308 | 0.007876655 | 0.07096086 | 0.006720604
26 | 0.8580513 | 0.007876655 | 0.07096086 | 0.006758574
27 | 0.8596581 | 0 | 0 | 0
28 | 0.8564444 | 0.007876655 | 0.07096086 | 0.006745917
29 | 0.8564444 | 0.02362996 | 0.2128826 | 0.02023775
30 | 0.8628718 | 0.02362996 | 0.2128826 | 0.02038963
31 | 0.8580513 | 0.01575331 | 0.1419217 | 0.01351715
32 | 0.8532308 | 0.007876655 | 0.07096086 | 0.006720604
33 | 0.8548376 | 0.02362996 | 0.2128826 | 0.02019978
34 | 0.8516239 | 0.01575331 | 0.1419217 | 0.0134159
35 | 0.8564444 | 0 | 0 | 0
36 | 0.8580513 | 0.01575331 | 0.1419217 | 0.01351715
37 | 0.8548376 | 0.007876655 | 0.07096086 | 0.006733261
38 | 0.8532308 | 0.007876655 | 0.07096086 | 0.006720604
39 | 0.8564444 | 0.01575331 | 0.1419217 | 0.01349183
40 | 0.8548376 | 0.007876655 | 0.07096086 | 0.006733261
41 | 0.8548376 | 0.007876655 | 0.07096086 | 0.006733261
42 | 0.8516239 | 0.02362996 | 0.2128826 | 0.02012384
43 | 0.8548376 | 0.007876655 | 0.07096086 | 0.006733261
44 | 0.8532308 | 0.007876655 | 0.07096086 | 0.006720604
45 | 0.8532308 | 0.01575331 | 0.1419217 | 0.01344121
46 | 0.8548376 | 0 | 0 | 0
47 | 0.8500171 | 0.01575331 | 0.1419217 | 0.01339058
48 | 0.8564444 | 0.01575331 | 0.1419217 | 0.01349183
49 | 0.8532308 | 0.01575331 | 0.1419217 | 0.01344121
50 | 0.8516239 | 0.007876655 | 0.07096086 | 0.006707948
51 | 0.8516239 | 0.007876655 | 0.07096086 | 0.006707948
52 | 0.8516239 | 0.01575331 | 0.1419217 | 0.0134159
53 | 0.8484103 | 0.007876655 | 0.07096086 | 0.006682635
54 | 0.8484103 | 0.01575331 | 0.1419217 | 0.01336527
55 | 0.8500171 | 0.007876655 | 0.07096086 | 0.006695291
56 | 0.8484103 | 0.007876655 | 0.07096086 | 0.006682635
57 | 0.8484103 | 0.01575331 | 0.1419217 | 0.01336527
58 | 0.8516239 | 0.007876655 | 0.07096086 | 0.006707948
59 | 0.8516239 | 0.03150662 | 0.2838434 | 0.02683179
60 | 0.8484103 | 0.01575331 | 0.1419217 | 0.01336527
61 | 0.8500171 | 0.02362996 | 0.2128826 | 0.02008587
62 | 0.8516239 | 0.01575331 | 0.1419217 | 0.0134159
63 | 0.8484103 | 0.007876655 | 0.07096086 | 0.006682635
64 | 0.8468034 | 0.007876655 | 0.07096086 | 0.006669978
65 | 0.8484103 | 0.01575331 | 0.1419217 | 0.01336527
66 | 0.8484103 | 0.02362996 | 0.2128826 | 0.0200479
67 | 0.8484103 | 0.007876655 | 0.07096086 | 0.006682635
68 | 0.8500171 | 0.007876655 | 0.07096086 | 0.006695291
69 | 0.8468034 | 0.02362996 | 0.2128826 | 0.02000993
70 | 0.8435897 | 0.01575331 | 0.1419217 | 0.01328933
71 | 0.8468034 | 0.02362996 | 0.2128826 | 0.02000993
72 | 0.8468034 | 0.01575331 | 0.1419217 | 0.01333996
73 | 0.8484103 | 0.01575331 | 0.1419217 | 0.01336527
74 | 0.8484103 | 0.007876655 | 0.07096086 | 0.006682635
75 | 0.8451966 | 0.007876655 | 0.07096086 | 0.006657322
76 | 0.8451966 | 0.02362996 | 0.2128826 | 0.01997197
77 | 0.8451966 | 0.007876655 | 0.07096086 | 0.006657322
78 | 0.8451966 | 0.007876655 | 0.07096086 | 0.006657322
79 | 0.8451966 | 0.007876655 | 0.07096086 | 0.006657322
80 | 0.8484103 | 0.02362996 | 0.2128826 | 0.0200479
81 | 0.8468034 | 0.01575331 | 0.1419217 | 0.01333996
82 | 0.8371624 | 0.02362996 | 0.2128826 | 0.01978212
83 | 0.8419829 | 0.01575331 | 0.1419217 | 0.01326402
84 | 0.8387692 | 0.01575331 | 0.1419217 | 0.01321339
85 | 0.8435897 | 0.007876655 | 0.07096086 | 0.006644665
86 | 0.8435897 | 0.007876655 | 0.07096086 | 0.006644665
87 | 0.8387692 | 0.007876655 | 0.07096086 | 0.006606696
88 | 0.8403761 | 0.01575331 | 0.1419217 | 0.0132387
89 | 0.8484103 | 0.007876655 | 0.07096086 | 0.006682635
90 | 0.8435897 | 0.01575331 | 0.1419217 | 0.01328933
91 | 0.8435897 | 0.02362996 | 0.2128826 | 0.019934
92 | 0.8419829 | 0.03150662 | 0.2838434 | 0.02652804
93 | 0.8435897 | 0.01575331 | 0.1419217 | 0.01328933
94 | 0.8419829 | 0.007876655 | 0.07096086 | 0.006632009
95 | 0.8435897 | 0.01575331 | 0.1419217 | 0.01328933
96 | 0.8403761 | 0.007876655 | 0.07096086 | 0.006619352
97 | 0.8419829 | 0.01575331 | 0.1419217 | 0.01326402
98 | 0.8435897 | 0.01575331 | 0.1419217 | 0.01328933
99 | 0.8403761 | 0.01575331 | 0.1419217 | 0.0132387
100 | 0.8371624 | 0.007876655 | 0.07096086 | 0.006594039
101 | 0.8387692 | 0.03150662 | 0.2838434 | 0.02642678
102 | 0.8403761 | 0.01575331 | 0.1419217 | 0.0132387
103 | 0.8403761 | 0.02362996 | 0.2128826 | 0.01985806
104 | 0.8403761 | 0.01575331 | 0.1419217 | 0.0132387
105 | 0.8419829 | 0.007876655 | 0.07096086 | 0.006632009
106 | 0.8387692 | 0.007876655 | 0.07096086 | 0.006606696
107 | 0.8387692 | 0.01575331 | 0.1419217 | 0.01321339
108 | 0.8371624 | 0.007876655 | 0.07096086 | 0.006594039
109 | 0.8371624 | 0.01575331 | 0.1419217 | 0.01318808
110 | 0.8387692 | 0.007876655 | 0.07096086 | 0.006606696
111 | 0.8387692 | 0.02362996 | 0.2128826 | 0.01982009
112 | 0.8355556 | 0.02362996 | 0.2128826 | 0.01974415
113 | 0.8339487 | 0.007876655 | 0.07096086 | 0.006568726
114 | 0.8339487 | 0 | 0 | 0
115 | 0.8355556 | 0.01575331 | 0.1419217 | 0.01316277
116 | 0.8371624 | 0.01575331 | 0.1419217 | 0.01318808
117 | 0.8339487 | 0.01575331 | 0.1419217 | 0.01313745
118 | 0.8355556 | 0.01575331 | 0.1419217 | 0.01316277
119 | 0.8339487 | 0.01575331 | 0.1419217 | 0.01313745
120 | 0.8355556 | 0.02362996 | 0.2128826 | 0.01974415
121 | 0.830735 | 0.02362996 | 0.2128826 | 0.01963024
122 | 0.8371624 | 0.01575331 | 0.1419217 | 0.01318808
123 | 0.8323419 | 0.01575331 | 0.1419217 | 0.01311214
124 | 0.8371624 | 0.007876655 | 0.07096086 | 0.006594039
125 | 0.8339487 | 0.007876655 | 0.07096086 | 0.006568726
126 | 0.8339487 | 0.007876655 | 0.07096086 | 0.006568726
127 | 0.830735 | 0.007876655 | 0.07096086 | 0.006543413
128 | 0.6041709 | 0.2362996 | 2.128826 | 0.1427654
129 | 0.4691966 | 0.3386962 | 3.051317 | 0.1589151
130 | 0.4081368 | 0.3702028 | 3.33516 | 0.1510934
131 | 0.3808205 | 0.4017094 | 3.619004 | 0.1529792
132 | 0.3695726 | 0.4017094 | 3.619004 | 0.1484608
133 | 0.3599316 | 0.3938327 | 3.548043 | 0.1417529
134 | 0.3567179 | 0.3938327 | 3.548043 | 0.1404872
135 | 0.3518974 | 0.4095861 | 3.689964 | 0.1441323
136 | 0.3502906 | 0.4095861 | 3.689964 | 0.1434741
137 | 0.3470769 | 0.4095861 | 3.689964 | 0.1421579
138 | 0.3422564 | 0.4017094 | 3.619004 | 0.1374876
139 | 0.3422564 | 0.4253394 | 3.831886 | 0.1455751
140 | 0.3374359 | 0.4095861 | 3.689964 | 0.138209
141 | 0.3342222 | 0.4174627 | 3.760925 | 0.1395253
142 | 0.3342222 | 0.4095861 | 3.689964 | 0.1368928
143 | 0.3310085 | 0.4017094 | 3.619004 | 0.1329692
144 | 0.3294017 | 0.4095861 | 3.689964 | 0.1349183
145 | 0.3229744 | 0.4017094 | 3.619004 | 0.1297418
146 | 0.3213675 | 0.3938327 | 3.548043 | 0.1265651
147 | 0.3149402 | 0.4095861 | 3.689964 | 0.1289951
148 | 0.3213675 | 0.4095861 | 3.689964 | 0.1316277
149 | 0.3133333 | 0.4253394 | 3.831886 | 0.133273
150 | 0.316547 | 0.4174627 | 3.760925 | 0.1321466
151 | 0.3117265 | 0.4095861 | 3.689964 | 0.1276788
152 | 0.3101197 | 0.4174627 | 3.760925 | 0.1294634
153 | 0.3052991 | 0.4095861 | 3.689964 | 0.1250463
154 | 0.3036923 | 0.4095861 | 3.689964 | 0.1243881
155 | 0.2988718 | 0.4253394 | 3.831886 | 0.1271219
156 | 0.3004786 | 0.4253394 | 3.831886 | 0.1278054
157 | 0.3004786 | 0.4095861 | 3.689964 | 0.1230719
158 | 0.3004786 | 0.4095861 | 3.689964 | 0.1230719
159 | 0.2940513 | 0.4017094 | 3.619004 | 0.1181232
160 | 0.2828034 | 0.4095861 | 3.689964 | 0.1158323
161 | 0.2763761 | 0.4174627 | 3.760925 | 0.1153767
162 | 0.2715556 | 0.433216 | 3.902847 | 0.1176422
163 | 0.2731624 | 0.4174627 | 3.760925 | 0.1140351
164 | 0.2651282 | 0.433216 | 3.902847 | 0.1148578
165 | 0.2635214 | 0.4095861 | 3.689964 | 0.1079347
166 | 0.2635214 | 0.433216 | 3.902847 | 0.1141617
167 | 0.2635214 | 0.433216 | 3.902847 | 0.1141617
168 | 0.2587009 | 0.4410927 | 3.973808 | 0.1141111
169 | 0.2554872 | 0.4410927 | 3.973808 | 0.1126935
170 | 0.2522735 | 0.4489693 | 4.044769 | 0.1132631
171 | 0.2490598 | 0.4253394 | 3.831886 | 0.1059349
172 | 0.247453 | 0.4410927 | 3.973808 | 0.1091497
173 | 0.247453 | 0.4410927 | 3.973808 | 0.1091497
174 | 0.2426325 | 0.4410927 | 3.973808 | 0.1070234
175 | 0.2442393 | 0.433216 | 3.902847 | 0.1058084
176 | 0.2362051 | 0.4489693 | 4.044769 | 0.1060489
177 | 0.2329915 | 0.4253394 | 3.831886 | 0.09910044
178 | 0.2265641 | 0.4647226 | 4.18669 | 0.1052895
179 | 0.2281709 | 0.4647226 | 4.18669 | 0.1060362
180 | 0.2265641 | 0.4410927 | 3.973808 | 0.09993577
181 | 0.2217436 | 0.456846 | 4.11573 | 0.1013027
182 | 0.2185299 | 0.4725993 | 4.257651 | 0.1032771
183 | 0.2265641 | 0.4489693 | 4.044769 | 0.1017203
184 | 0.2104957 | 0.4647226 | 4.18669 | 0.09782213
185 | 0.2137094 | 0.456846 | 4.11573 | 0.09763228
186 | 0.2104957 | 0.4647226 | 4.18669 | 0.09782213
187 | 0.2056752 | 0.4410927 | 3.973808 | 0.09072183
188 | 0.2040684 | 0.456846 | 4.11573 | 0.09322782
189 | 0.2040684 | 0.4489693 | 4.044769 | 0.09162044
190 | 0.2008547 | 0.4725993 | 4.257651 | 0.09492379
191 | 0.2008547 | 0.480476 | 4.328612 | 0.09650585
192 | 0.2088889 | 0.480476 | 4.328612 | 0.1003661
193 | 0.2088889 | 0.480476 | 4.328612 | 0.1003661
194 | 0.2121026 | 0.456846 | 4.11573 | 0.09689821
195 | 0.2056752 | 0.4647226 | 4.18669 | 0.09558193
196 | 0.2072821 | 0.4647226 | 4.18669 | 0.09632866
197 | 0.2024615 | 0.4725993 | 4.257651 | 0.09568318
198 | 0.2008547 | 0.4410927 | 3.973808 | 0.08859554
199 | 0.2024615 | 0.456846 | 4.11573 | 0.09249374
200 | 0.2008547 | 0.4647226 | 4.18669 | 0.09334173
201 | 0.1960342 | 0.4410927 | 3.973808 | 0.08646924
202 | 0.1912137 | 0.4489693 | 4.044769 | 0.08584908
203 | 0.1912137 | 0.4647226 | 4.18669 | 0.08886132
204 | 0.1831795 | 0.456846 | 4.11573 | 0.08368481
205 | 0.188 | 0.4725993 | 4.257651 | 0.08884867
206 | 0.1847863 | 0.456846 | 4.11573 | 0.08441889
207 | 0.178359 | 0.456846 | 4.11573 | 0.08148258
208 | 0.1751453 | 0.4647226 | 4.18669 | 0.08139399
209 | 0.1671111 | 0.4962293 | 4.470534 | 0.08292542
210 | 0.1638974 | 0.4647226 | 4.18669 | 0.07616685
211 | 0.1542564 | 0.4725993 | 4.257651 | 0.07290147
212 | 0.1558632 | 0.4725993 | 4.257651 | 0.07366086
213 | 0.1590769 | 0.4725993 | 4.257651 | 0.07517964
214 | 0.1574701 | 0.4883526 | 4.399573 | 0.07690093
215 | 0.1510427 | 0.480476 | 4.328612 | 0.0725724
216 | 0.1494359 | 0.4883526 | 4.399573 | 0.07297741
217 | 0.1462222 | 0.4647226 | 4.18669 | 0.06795278
218 | 0.1446154 | 0.480476 | 4.328612 | 0.06948421
219 | 0.138188 | 0.4962293 | 4.470534 | 0.06857295
220 | 0.1414017 | 0.4883526 | 4.399573 | 0.06905389
221 | 0.1349744 | 0.4725993 | 4.257651 | 0.06378879
222 | 0.1333675 | 0.4962293 | 4.470534 | 0.06618087
223 | 0.1317607 | 0.5041059 | 4.541495 | 0.06642134
224 | 0.1172991 | 0.5119826 | 4.612456 | 0.06005512
225 | 0.1060513 | 0.4962293 | 4.470534 | 0.05262575
226 | 0.1012308 | 0.4725993 | 4.257651 | 0.04784159
227 | 0.09641026 | 0.4962293 | 4.470534 | 0.04784159
228 | 0.09641026 | 0.5041059 | 4.541495 | 0.04860098
229 | 0.09319658 | 0.5119826 | 4.612456 | 0.04771503
230 | 0.08676923 | 0.4962293 | 4.470534 | 0.04305743
231 | 0.08516239 | 0.5041059 | 4.541495 | 0.04293087
232 | 0.08034188 | 0.4962293 | 4.470534 | 0.03986799
233 | 0.07873504 | 0.5041059 | 4.541495 | 0.0396908
234 | 0.07070085 | 0.5041059 | 4.541495 | 0.03564072
235 | 0.07230769 | 0.5119826 | 4.612456 | 0.03702028
236 | 0.06748718 | 0.5041059 | 4.541495 | 0.03402069
237 | 0.06748718 | 0.5119826 | 4.612456 | 0.03455226
238 | 0.06266667 | 0.5277359 | 4.754377 | 0.03307145
239 | 0.06266667 | 0.5198592 | 4.683416 | 0.03257784
240 | 0.05623932 | 0.5277359 | 4.754377 | 0.02967951
241 | 0.04338462 | 0.5277359 | 4.754377 | 0.02289562
242 | 0.0385641 | 0.5356125 | 4.825338 | 0.02065542
243 | 0.03213675 | 0.5198592 | 4.683416 | 0.01670659
244 | 0.03535043 | 0.5356125 | 4.825338 | 0.01893413
245 | 0.03374359 | 0.5119826 | 4.612456 | 0.01727613
246 | 0.02892308 | 0.5198592 | 4.683416 | 0.01503593
247 | 0.02410256 | 0.5277359 | 4.754377 | 0.01271979
248 | 0.02249573 | 0.5356125 | 4.825338 | 0.01204899
249 | 0.01928205 | 0.5277359 | 4.754377 | 0.01017583
250 | 0.0128547 | 0.5356125 | 4.825338 | 0.006885139
251 | 0.009641026 | 0.5277359 | 4.754377 | 0.005087915
252 | 0.008034188 | 0.4962293 | 4.470534 | 0.003986799
253 | 0.004820513 | 0.5277359 | 4.754377 | 0.002543958
254 | 0.004820513 | 0.5356125 | 4.825338 | 0.002581927
255 | 0.003213675 | 0.5356125 | 4.825338 | 0.001721285