## Summary
0
Time | 2023-08-20 08:10
ID | 1776_08202023
Pixel | 4
Pixel Area | 0.111
Irradiance | 100
Panel Temperature | 0
Voc | 0.9126838
Isc | 1.307525
Vmp | 0.4724103
Imp | 0.7797888
Pmp | 0.3683802
FF | 0.3086925
Eff | 0.03318741

## Data
| Voltage | Current | Current Density | Power
0 | 0.9126838 | 0.007876655 | 0.07096086 | 0.007188895
1 | 0.9142906 | 0.007876655 | 0.07096086 | 0.007201552
2 | 0.9110769 | 0.01575331 | 0.1419217 | 0.01435248
3 | 0.9126838 | 0 | 0 | 0
4 | 0.9062564 | 0.01575331 | 0.1419217 | 0.01427654
5 | 0.9094701 | 0.01575331 | 0.1419217 | 0.01432716
6 | 0.9030427 | 0.01575331 | 0.1419217 | 0.01422591
7 | 0.9078632 | 0.007876655 | 0.07096086 | 0.007150926
8 | 0.9046496 | 0.01575331 | 0.1419217 | 0.01425123
9 | 0.9094701 | 0.007876655 | 0.07096086 | 0.007163582
10 | 0.9046496 | 0.007876655 | 0.07096086 | 0.007125613
11 | 0.9030427 | 0.02362996 | 0.2128826 | 0.02133887
12 | 0.9094701 | 0 | 0 | 0
13 | 0.9014359 | 0 | 0 | 0
14 | 0.8982222 | 0.007876655 | 0.07096086 | 0.007074986
15 | 0.9014359 | 0 | 0 | 0
16 | 0.8950085 | 0.007876655 | 0.07096086 | 0.007049673
17 | 0.8998291 | 0.02362996 | 0.2128826 | 0.02126293
18 | 0.9014359 | 0 | 0 | 0
19 | 0.8950085 | 0.007876655 | 0.07096086 | 0.007049673
20 | 0.8917949 | 0.01575331 | 0.1419217 | 0.01404872
21 | 0.8950085 | 0.007876655 | 0.07096086 | 0.007049673
22 | 0.8917949 | 0.01575331 | 0.1419217 | 0.01404872
23 | 0.8982222 | 0.01575331 | 0.1419217 | 0.01414997
24 | 0.8917949 | 0.01575331 | 0.1419217 | 0.01404872
25 | 0.8917949 | 0.01575331 | 0.1419217 | 0.01404872
26 | 0.8934017 | 0.02362996 | 0.2128826 | 0.02111105
27 | 0.8934017 | 0.01575331 | 0.1419217 | 0.01407403
28 | 0.8917949 | 0.01575331 | 0.1419217 | 0.01404872
29 | 0.890188 | 0.02362996 | 0.2128826 | 0.02103511
30 | 0.8934017 | 0.02362996 | 0.2128826 | 0.02111105
31 | 0.8869744 | 0.01575331 | 0.1419217 | 0.01397278
32 | 0.8885812 | 0.007876655 | 0.07096086 | 0.006999047
33 | 0.8869744 | 0.01575331 | 0.1419217 | 0.01397278
34 | 0.8917949 | 0.007876655 | 0.07096086 | 0.00702436
35 | 0.8885812 | 0 | 0 | 0
36 | 0.890188 | 0.02362996 | 0.2128826 | 0.02103511
37 | 0.8837607 | 0.01575331 | 0.1419217 | 0.01392216
38 | 0.8869744 | 0.02362996 | 0.2128826 | 0.02095917
39 | 0.8885812 | 0.007876655 | 0.07096086 | 0.006999047
40 | 0.8853675 | 0 | 0 | 0
41 | 0.8853675 | 0.007876655 | 0.07096086 | 0.006973734
42 | 0.8853675 | 0.007876655 | 0.07096086 | 0.006973734
43 | 0.8885812 | 0 | 0 | 0
44 | 0.8869744 | 0.01575331 | 0.1419217 | 0.01397278
45 | 0.8821538 | 0.01575331 | 0.1419217 | 0.01389684
46 | 0.8821538 | 0.01575331 | 0.1419217 | 0.01389684
47 | 0.8837607 | 0.007876655 | 0.07096086 | 0.006961078
48 | 0.8821538 | 0.01575331 | 0.1419217 | 0.01389684
49 | 0.880547 | 0.007876655 | 0.07096086 | 0.006935765
50 | 0.8853675 | 0.007876655 | 0.07096086 | 0.006973734
51 | 0.8789402 | 0.007876655 | 0.07096086 | 0.006923108
52 | 0.880547 | 0.01575331 | 0.1419217 | 0.01387153
53 | 0.8773333 | 0.01575331 | 0.1419217 | 0.0138209
54 | 0.8773333 | 0.01575331 | 0.1419217 | 0.0138209
55 | 0.8821538 | 0.007876655 | 0.07096086 | 0.006948421
56 | 0.8789402 | 0 | 0 | 0
57 | 0.8773333 | 0.02362996 | 0.2128826 | 0.02073136
58 | 0.880547 | 0.007876655 | 0.07096086 | 0.006935765
59 | 0.8757265 | 0.007876655 | 0.07096086 | 0.006897795
60 | 0.8773333 | 0.007876655 | 0.07096086 | 0.006910452
61 | 0.880547 | 0.007876655 | 0.07096086 | 0.006935765
62 | 0.8773333 | 0.01575331 | 0.1419217 | 0.0138209
63 | 0.8741197 | 0.01575331 | 0.1419217 | 0.01377028
64 | 0.8773333 | 0.007876655 | 0.07096086 | 0.006910452
65 | 0.8757265 | 0.007876655 | 0.07096086 | 0.006897795
66 | 0.870906 | 0.01575331 | 0.1419217 | 0.01371965
67 | 0.8741197 | 0 | 0 | 0
68 | 0.8757265 | 0.007876655 | 0.07096086 | 0.006897795
69 | 0.8741197 | 0.007876655 | 0.07096086 | 0.006885139
70 | 0.8725128 | 0.03150662 | 0.2838434 | 0.02748993
71 | 0.8692991 | 0.01575331 | 0.1419217 | 0.01369434
72 | 0.8741197 | 0.007876655 | 0.07096086 | 0.006885139
73 | 0.870906 | 0.02362996 | 0.2128826 | 0.02057948
74 | 0.8725128 | 0.01575331 | 0.1419217 | 0.01374496
75 | 0.8741197 | 0.007876655 | 0.07096086 | 0.006885139
76 | 0.8725128 | 0.007876655 | 0.07096086 | 0.006872482
77 | 0.8773333 | 0.01575331 | 0.1419217 | 0.0138209
78 | 0.870906 | 0.02362996 | 0.2128826 | 0.02057948
79 | 0.870906 | 0.02362996 | 0.2128826 | 0.02057948
80 | 0.8692991 | 0.01575331 | 0.1419217 | 0.01369434
81 | 0.870906 | 0.007876655 | 0.07096086 | 0.006859826
82 | 0.8757265 | 0.01575331 | 0.1419217 | 0.01379559
83 | 0.8676923 | 0.007876655 | 0.07096086 | 0.006834513
84 | 0.8725128 | 0.01575331 | 0.1419217 | 0.01374496
85 | 0.8725128 | 0.007876655 | 0.07096086 | 0.006872482
86 | 0.8676923 | 0.01575331 | 0.1419217 | 0.01366903
87 | 0.8676923 | 0.007876655 | 0.07096086 | 0.006834513
88 | 0.8692991 | 0.01575331 | 0.1419217 | 0.01369434
89 | 0.8725128 | 0.007876655 | 0.07096086 | 0.006872482
90 | 0.8692991 | 0.01575331 | 0.1419217 | 0.01369434
91 | 0.870906 | 0.007876655 | 0.07096086 | 0.006859826
92 | 0.8660855 | 0.02362996 | 0.2128826 | 0.02046557
93 | 0.8628718 | 0.007876655 | 0.07096086 | 0.006796543
94 | 0.8725128 | 0.02362996 | 0.2128826 | 0.02061745
95 | 0.8692991 | 0.01575331 | 0.1419217 | 0.01369434
96 | 0.8644786 | 0.03150662 | 0.2838434 | 0.0272368
97 | 0.8676923 | 0.007876655 | 0.07096086 | 0.006834513
98 | 0.8660855 | 0.007876655 | 0.07096086 | 0.006821856
99 | 0.8628718 | 0.01575331 | 0.1419217 | 0.01359309
100 | 0.8660855 | 0.007876655 | 0.07096086 | 0.006821856
101 | 0.8660855 | 0 | 0 | 0
102 | 0.8628718 | 0.01575331 | 0.1419217 | 0.01359309
103 | 0.8644786 | 0.007876655 | 0.07096086 | 0.0068092
104 | 0.8660855 | 0.01575331 | 0.1419217 | 0.01364371
105 | 0.8676923 | 0.01575331 | 0.1419217 | 0.01366903
106 | 0.8644786 | 0.01575331 | 0.1419217 | 0.0136184
107 | 0.8660855 | 0.02362996 | 0.2128826 | 0.02046557
108 | 0.8628718 | 0.007876655 | 0.07096086 | 0.006796543
109 | 0.861265 | 0.007876655 | 0.07096086 | 0.006783887
110 | 0.861265 | 0.02362996 | 0.2128826 | 0.02035166
111 | 0.8628718 | 0 | 0 | 0
112 | 0.8644786 | 0.007876655 | 0.07096086 | 0.0068092
113 | 0.8596581 | 0.01575331 | 0.1419217 | 0.01354246
114 | 0.8660855 | 0.01575331 | 0.1419217 | 0.01364371
115 | 0.8628718 | 0.02362996 | 0.2128826 | 0.02038963
116 | 0.8596581 | 0.01575331 | 0.1419217 | 0.01354246
117 | 0.8628718 | 0.02362996 | 0.2128826 | 0.02038963
118 | 0.861265 | 0.01575331 | 0.1419217 | 0.01356777
119 | 0.861265 | 0.007876655 | 0.07096086 | 0.006783887
120 | 0.861265 | 0.007876655 | 0.07096086 | 0.006783887
121 | 0.8580513 | 0.01575331 | 0.1419217 | 0.01351715
122 | 0.8628718 | 0.02362996 | 0.2128826 | 0.02038963
123 | 0.861265 | 0.01575331 | 0.1419217 | 0.01356777
124 | 0.861265 | 0.02362996 | 0.2128826 | 0.02035166
125 | 0.8628718 | 0.02362996 | 0.2128826 | 0.02038963
126 | 0.8564444 | 0.007876655 | 0.07096086 | 0.006745917
127 | 0.8596581 | 0.007876655 | 0.07096086 | 0.00677123
128 | 0.7037949 | 0.3623261 | 3.264199 | 0.2550033
129 | 0.6186325 | 0.5198592 | 4.683416 | 0.3216018
130 | 0.5816752 | 0.5592425 | 5.038221 | 0.3252975
131 | 0.5607863 | 0.6143791 | 5.534947 | 0.3445354
132 | 0.5575726 | 0.5986258 | 5.393025 | 0.3337774
133 | 0.5527521 | 0.6222557 | 5.605908 | 0.3439532
134 | 0.5495385 | 0.6301324 | 5.676868 | 0.346282
135 | 0.5447179 | 0.6537624 | 5.889751 | 0.3561161
136 | 0.5447179 | 0.638009 | 5.747829 | 0.347535
137 | 0.5366838 | 0.638009 | 5.747829 | 0.3424091
138 | 0.5398974 | 0.6537624 | 5.889751 | 0.3529646
139 | 0.5431111 | 0.6222557 | 5.605908 | 0.337954
140 | 0.5366838 | 0.6537624 | 5.889751 | 0.3508636
141 | 0.5334701 | 0.6301324 | 5.676868 | 0.3361568
142 | 0.5350769 | 0.661639 | 5.960712 | 0.3540278
143 | 0.5286496 | 0.6695157 | 6.031673 | 0.3539392
144 | 0.5286496 | 0.6537624 | 5.889751 | 0.3456112
145 | 0.5254359 | 0.6695157 | 6.031673 | 0.3517876
146 | 0.5190085 | 0.6695157 | 6.031673 | 0.3474844
147 | 0.5254359 | 0.6773923 | 6.102634 | 0.3559262
148 | 0.5174017 | 0.685269 | 6.173594 | 0.3545593
149 | 0.5174017 | 0.6695157 | 6.031673 | 0.3464086
150 | 0.5157949 | 0.685269 | 6.173594 | 0.3534582
151 | 0.514188 | 0.685269 | 6.173594 | 0.3523571
152 | 0.5125812 | 0.6931456 | 6.244555 | 0.3552934
153 | 0.5125812 | 0.6931456 | 6.244555 | 0.3552934
154 | 0.5061538 | 0.7010223 | 6.315516 | 0.3548251
155 | 0.5013333 | 0.7167756 | 6.457438 | 0.3593435
156 | 0.5013333 | 0.7088989 | 6.386477 | 0.3553947
157 | 0.5013333 | 0.7246523 | 6.528399 | 0.3632923
158 | 0.4997265 | 0.7325289 | 6.59936 | 0.3660641
159 | 0.4997265 | 0.7088989 | 6.386477 | 0.3542556
160 | 0.4884786 | 0.7325289 | 6.59936 | 0.3578247
161 | 0.4804444 | 0.7482822 | 6.741281 | 0.359508
162 | 0.4772308 | 0.7640355 | 6.883203 | 0.3646213
163 | 0.4724103 | 0.7561589 | 6.812242 | 0.3572172
164 | 0.4724103 | 0.7797888 | 7.025125 | 0.3683802
165 | 0.4659829 | 0.7561589 | 6.812242 | 0.3523571
166 | 0.4627692 | 0.7797888 | 7.025125 | 0.3608623
167 | 0.4611624 | 0.7876655 | 7.096086 | 0.3632417
168 | 0.4659829 | 0.7719122 | 6.954164 | 0.3596979
169 | 0.4595556 | 0.7876655 | 7.096086 | 0.3619761
170 | 0.454735 | 0.7640355 | 6.883203 | 0.3474337
171 | 0.4515214 | 0.7797888 | 7.025125 | 0.3520913
172 | 0.4483077 | 0.7876655 | 7.096086 | 0.3531165
173 | 0.4467009 | 0.8112955 | 7.308968 | 0.3624064
174 | 0.4418803 | 0.8034188 | 7.238007 | 0.355015
175 | 0.4434872 | 0.8034188 | 7.238007 | 0.3563059
176 | 0.435453 | 0.8428021 | 7.592812 | 0.3670007
177 | 0.4274188 | 0.8191721 | 7.379929 | 0.3501296
178 | 0.4274188 | 0.8270488 | 7.45089 | 0.3534962
179 | 0.425812 | 0.8349254 | 7.521851 | 0.3555212
180 | 0.4193846 | 0.8349254 | 7.521851 | 0.3501549
181 | 0.4161709 | 0.8506787 | 7.663772 | 0.3540278
182 | 0.4129573 | 0.8585554 | 7.734733 | 0.3545467
183 | 0.4081368 | 0.8585554 | 7.734733 | 0.350408
184 | 0.4097436 | 0.8743087 | 7.876655 | 0.3582424
185 | 0.4033162 | 0.890062 | 8.018577 | 0.3589765
186 | 0.3968889 | 0.8743087 | 7.876655 | 0.3470034
187 | 0.3920684 | 0.8821854 | 7.947616 | 0.345877
188 | 0.3904615 | 0.8821854 | 7.947616 | 0.3444595
189 | 0.3904615 | 0.890062 | 8.018577 | 0.347535
190 | 0.3872479 | 0.913692 | 8.231459 | 0.3538253
191 | 0.385641 | 0.8979387 | 8.089538 | 0.346282
192 | 0.3904615 | 0.8743087 | 7.876655 | 0.3413839
193 | 0.4033162 | 0.866432 | 7.805694 | 0.3494461
194 | 0.3968889 | 0.8743087 | 7.876655 | 0.3470034
195 | 0.4001026 | 0.866432 | 7.805694 | 0.3466617
196 | 0.3968889 | 0.8585554 | 7.734733 | 0.3407511
197 | 0.3952821 | 0.866432 | 7.805694 | 0.342485
198 | 0.3920684 | 0.8979387 | 8.089538 | 0.3520534
199 | 0.3904615 | 0.8821854 | 7.947616 | 0.3444595
200 | 0.3872479 | 0.9058153 | 8.160498 | 0.350775
201 | 0.3792137 | 0.9215686 | 8.30242 | 0.3494714
202 | 0.3792137 | 0.8979387 | 8.089538 | 0.3405106
203 | 0.3727863 | 0.913692 | 8.231459 | 0.3406119
204 | 0.3679658 | 0.9215686 | 8.30242 | 0.3391057
205 | 0.3647521 | 0.913692 | 8.231459 | 0.3332711
206 | 0.366359 | 0.9215686 | 8.30242 | 0.3376249
207 | 0.3695726 | 0.9215686 | 8.30242 | 0.3405866
208 | 0.3502906 | 0.9451986 | 8.515303 | 0.3310942
209 | 0.3406496 | 0.9451986 | 8.515303 | 0.3219815
210 | 0.3326154 | 0.9845819 | 8.870107 | 0.3274871
211 | 0.3310085 | 0.9609519 | 8.657224 | 0.3180833
212 | 0.3229744 | 0.9767052 | 8.799146 | 0.3154507
213 | 0.3229744 | 1.008212 | 9.082989 | 0.3256266
214 | 0.3197607 | 0.9845819 | 8.870107 | 0.3148306
215 | 0.3149402 | 1.008212 | 9.082989 | 0.3175264
216 | 0.3117265 | 0.9924585 | 8.941068 | 0.3093756
217 | 0.306906 | 1.008212 | 9.082989 | 0.3094262
218 | 0.3020855 | 1.008212 | 9.082989 | 0.3045661
219 | 0.2924444 | 1.031842 | 9.295872 | 0.3017564
220 | 0.2892308 | 1.023965 | 9.224911 | 0.2961622
221 | 0.2844103 | 1.031842 | 9.295872 | 0.2934664
222 | 0.2811966 | 1.047595 | 9.437794 | 0.2945802
223 | 0.2811966 | 1.039718 | 9.366833 | 0.2923653
224 | 0.2522735 | 1.079102 | 9.721637 | 0.2722288
225 | 0.2345983 | 1.094855 | 9.863559 | 0.2568511
226 | 0.2233504 | 1.110608 | 10.00548 | 0.2480548
227 | 0.2137094 | 1.126362 | 10.1474 | 0.2407141
228 | 0.2121026 | 1.126362 | 10.1474 | 0.2389042
229 | 0.2056752 | 1.118485 | 10.07644 | 0.2300446
230 | 0.2040684 | 1.126362 | 10.1474 | 0.2298548
231 | 0.1992479 | 1.134238 | 10.21836 | 0.2259946
232 | 0.1847863 | 1.149992 | 10.36028 | 0.2125027
233 | 0.1751453 | 1.157868 | 10.43125 | 0.2027952
234 | 0.1719316 | 1.165745 | 10.50221 | 0.2004284
235 | 0.1671111 | 1.165745 | 10.50221 | 0.1948089
236 | 0.1574701 | 1.181498 | 10.64413 | 0.1860506
237 | 0.1510427 | 1.173622 | 10.57317 | 0.177267
238 | 0.1510427 | 1.165745 | 10.50221 | 0.1760773
239 | 0.1414017 | 1.205128 | 10.85701 | 0.1704072
240 | 0.1237265 | 1.189375 | 10.71509 | 0.1471572
241 | 0.1076581 | 1.213005 | 10.92797 | 0.1305898
242 | 0.09801709 | 1.220882 | 10.99893 | 0.1196673
243 | 0.09158974 | 1.252388 | 11.28278 | 0.1147059
244 | 0.08355556 | 1.244511 | 11.21182 | 0.1039858
245 | 0.08034188 | 1.228758 | 11.06989 | 0.09872074
246 | 0.07230769 | 1.236635 | 11.14085 | 0.08941821
247 | 0.06748718 | 1.228758 | 11.06989 | 0.08292542
248 | 0.05463248 | 1.252388 | 11.28278 | 0.06842107
249 | 0.04177778 | 1.244511 | 11.21182 | 0.05199292
250 | 0.03695726 | 1.268141 | 11.4247 | 0.04686704
251 | 0.03213675 | 1.276018 | 11.49566 | 0.04100708
252 | 0.02410256 | 1.276018 | 11.49566 | 0.03075531
253 | 0.01928205 | 1.283895 | 11.56662 | 0.02475612
254 | 0.008034188 | 1.268141 | 11.4247 | 0.01018849
255 | 0.009641026 | 1.307525 | 11.7795 | 0.01260588