## Summary
0
Time | 2023-08-20 08:13
ID | 1776_08202023_2
Pixel | 1
Pixel Area | 0.111
Irradiance | 100
Panel Temperature | 0
Voc | 0.8066325
Isc | 0.1969164
Vmp | 0.3004786
Imp | 0.1654098
Pmp | 0.0497021
FF | 0.3129082
Eff | 0.004477666

## Data
| Voltage | Current | Current Density | Power
0 | 0.8066325 | 0.01575331 | 0.1419217 | 0.01270713
1 | 0.8066325 | 0.007876655 | 0.07096086 | 0.006353566
2 | 0.8066325 | 0.007876655 | 0.07096086 | 0.006353566
3 | 0.801812 | 0 | 0 | 0
4 | 0.8050256 | 0 | 0 | 0
5 | 0.8066325 | 0.01575331 | 0.1419217 | 0.01270713
6 | 0.8034188 | 0.03150662 | 0.2838434 | 0.02531301
7 | 0.8066325 | 0.007876655 | 0.07096086 | 0.006353566
8 | 0.8034188 | 0.007876655 | 0.07096086 | 0.006328253
9 | 0.801812 | 0 | 0 | 0
10 | 0.8050256 | 0 | 0 | 0
11 | 0.7985983 | 0.01575331 | 0.1419217 | 0.01258057
12 | 0.801812 | 0.01575331 | 0.1419217 | 0.01263119
13 | 0.7985983 | 0.007876655 | 0.07096086 | 0.006290283
14 | 0.7985983 | 0.01575331 | 0.1419217 | 0.01258057
15 | 0.8002051 | 0.01575331 | 0.1419217 | 0.01260588
16 | 0.8002051 | 0.01575331 | 0.1419217 | 0.01260588
17 | 0.7985983 | 0.01575331 | 0.1419217 | 0.01258057
18 | 0.8002051 | 0.02362996 | 0.2128826 | 0.01890882
19 | 0.7985983 | 0.007876655 | 0.07096086 | 0.006290283
20 | 0.7985983 | 0.007876655 | 0.07096086 | 0.006290283
21 | 0.7953846 | 0.007876655 | 0.07096086 | 0.00626497
22 | 0.7953846 | 0.01575331 | 0.1419217 | 0.01252994
23 | 0.7953846 | 0 | 0 | 0
24 | 0.8002051 | 0.01575331 | 0.1419217 | 0.01260588
25 | 0.8002051 | 0.007876655 | 0.07096086 | 0.00630294
26 | 0.7969915 | 0.02362996 | 0.2128826 | 0.01883288
27 | 0.7985983 | 0 | 0 | 0
28 | 0.7937778 | 0.01575331 | 0.1419217 | 0.01250463
29 | 0.7969915 | 0.007876655 | 0.07096086 | 0.006277627
30 | 0.7985983 | 0.007876655 | 0.07096086 | 0.006290283
31 | 0.7953846 | 0.007876655 | 0.07096086 | 0.00626497
32 | 0.7953846 | 0.01575331 | 0.1419217 | 0.01252994
33 | 0.7953846 | 0.01575331 | 0.1419217 | 0.01252994
34 | 0.7937778 | 0.007876655 | 0.07096086 | 0.006252314
35 | 0.7937778 | 0.007876655 | 0.07096086 | 0.006252314
36 | 0.7937778 | 0.01575331 | 0.1419217 | 0.01250463
37 | 0.7921709 | 0.02362996 | 0.2128826 | 0.01871897
38 | 0.7953846 | 0 | 0 | 0
39 | 0.7953846 | 0.007876655 | 0.07096086 | 0.00626497
40 | 0.7937778 | 0.007876655 | 0.07096086 | 0.006252314
41 | 0.7921709 | 0.01575331 | 0.1419217 | 0.01247931
42 | 0.7921709 | 0.01575331 | 0.1419217 | 0.01247931
43 | 0.7937778 | 0.01575331 | 0.1419217 | 0.01250463
44 | 0.7921709 | 0.01575331 | 0.1419217 | 0.01247931
45 | 0.7905641 | 0.007876655 | 0.07096086 | 0.006227001
46 | 0.7937778 | 0.01575331 | 0.1419217 | 0.01250463
47 | 0.7857436 | 0.01575331 | 0.1419217 | 0.01237806
48 | 0.7921709 | 0.007876655 | 0.07096086 | 0.006239657
49 | 0.7921709 | 0.007876655 | 0.07096086 | 0.006239657
50 | 0.7873504 | 0.01575331 | 0.1419217 | 0.01240338
51 | 0.7889573 | 0.02362996 | 0.2128826 | 0.01864303
52 | 0.7873504 | 0.02362996 | 0.2128826 | 0.01860506
53 | 0.7905641 | 0.007876655 | 0.07096086 | 0.006227001
54 | 0.7905641 | 0.007876655 | 0.07096086 | 0.006227001
55 | 0.7889573 | 0.02362996 | 0.2128826 | 0.01864303
56 | 0.7873504 | 0.01575331 | 0.1419217 | 0.01240338
57 | 0.7873504 | 0.02362996 | 0.2128826 | 0.01860506
58 | 0.7873504 | 0.007876655 | 0.07096086 | 0.006201688
59 | 0.7889573 | 0.007876655 | 0.07096086 | 0.006214344
60 | 0.7873504 | 0 | 0 | 0
61 | 0.7857436 | 0.01575331 | 0.1419217 | 0.01237806
62 | 0.7873504 | 0.007876655 | 0.07096086 | 0.006201688
63 | 0.7841368 | 0 | 0 | 0
64 | 0.7873504 | 0.007876655 | 0.07096086 | 0.006201688
65 | 0.7857436 | 0 | 0 | 0
66 | 0.7825299 | 0.01575331 | 0.1419217 | 0.01232744
67 | 0.7857436 | 0.007876655 | 0.07096086 | 0.006189031
68 | 0.7825299 | 0.007876655 | 0.07096086 | 0.006163718
69 | 0.7793162 | 0.007876655 | 0.07096086 | 0.006138405
70 | 0.7793162 | 0.007876655 | 0.07096086 | 0.006138405
71 | 0.7825299 | 0.007876655 | 0.07096086 | 0.006163718
72 | 0.7825299 | 0.01575331 | 0.1419217 | 0.01232744
73 | 0.7841368 | 0.007876655 | 0.07096086 | 0.006176375
74 | 0.7809231 | 0.02362996 | 0.2128826 | 0.01845318
75 | 0.7841368 | 0.007876655 | 0.07096086 | 0.006176375
76 | 0.7841368 | 0 | 0 | 0
77 | 0.7841368 | 0.02362996 | 0.2128826 | 0.01852912
78 | 0.7809231 | 0.007876655 | 0.07096086 | 0.006151062
79 | 0.7809231 | 0.007876655 | 0.07096086 | 0.006151062
80 | 0.7809231 | 0.01575331 | 0.1419217 | 0.01230212
81 | 0.7777094 | 0.02362996 | 0.2128826 | 0.01837725
82 | 0.7809231 | 0.01575331 | 0.1419217 | 0.01230212
83 | 0.7841368 | 0.007876655 | 0.07096086 | 0.006176375
84 | 0.7761026 | 0.007876655 | 0.07096086 | 0.006113092
85 | 0.7809231 | 0.02362996 | 0.2128826 | 0.01845318
86 | 0.7793162 | 0.007876655 | 0.07096086 | 0.006138405
87 | 0.7793162 | 0 | 0 | 0
88 | 0.7793162 | 0.007876655 | 0.07096086 | 0.006138405
89 | 0.7761026 | 0 | 0 | 0
90 | 0.7793162 | 0.01575331 | 0.1419217 | 0.01227681
91 | 0.7793162 | 0.007876655 | 0.07096086 | 0.006138405
92 | 0.7777094 | 0.007876655 | 0.07096086 | 0.006125749
93 | 0.7793162 | 0.01575331 | 0.1419217 | 0.01227681
94 | 0.7761026 | 0.01575331 | 0.1419217 | 0.01222618
95 | 0.7744957 | 0.01575331 | 0.1419217 | 0.01220087
96 | 0.7793162 | 0.007876655 | 0.07096086 | 0.006138405
97 | 0.7728889 | 0.01575331 | 0.1419217 | 0.01217556
98 | 0.7777094 | 0 | 0 | 0
99 | 0.7712821 | 0.01575331 | 0.1419217 | 0.01215025
100 | 0.7728889 | 0 | 0 | 0
101 | 0.7761026 | 0.01575331 | 0.1419217 | 0.01222618
102 | 0.7761026 | 0.01575331 | 0.1419217 | 0.01222618
103 | 0.7744957 | 0.007876655 | 0.07096086 | 0.006100436
104 | 0.7712821 | 0.01575331 | 0.1419217 | 0.01215025
105 | 0.7744957 | 0 | 0 | 0
106 | 0.7744957 | 0.01575331 | 0.1419217 | 0.01220087
107 | 0.7744957 | 0.007876655 | 0.07096086 | 0.006100436
108 | 0.7696752 | 0.01575331 | 0.1419217 | 0.01212493
109 | 0.7744957 | 0.01575331 | 0.1419217 | 0.01220087
110 | 0.7680684 | 0.007876655 | 0.07096086 | 0.00604981
111 | 0.7761026 | 0.01575331 | 0.1419217 | 0.01222618
112 | 0.7744957 | 0.02362996 | 0.2128826 | 0.01830131
113 | 0.7744957 | 0.01575331 | 0.1419217 | 0.01220087
114 | 0.7712821 | 0.02362996 | 0.2128826 | 0.01822537
115 | 0.7680684 | 0.01575331 | 0.1419217 | 0.01209962
116 | 0.7680684 | 0.007876655 | 0.07096086 | 0.00604981
117 | 0.7712821 | 0.007876655 | 0.07096086 | 0.006075123
118 | 0.7696752 | 0.01575331 | 0.1419217 | 0.01212493
119 | 0.7728889 | 0.01575331 | 0.1419217 | 0.01217556
120 | 0.7712821 | 0.01575331 | 0.1419217 | 0.01215025
121 | 0.7696752 | 0.007876655 | 0.07096086 | 0.006062466
122 | 0.7680684 | 0.02362996 | 0.2128826 | 0.01814943
123 | 0.7632479 | 0.01575331 | 0.1419217 | 0.01202368
124 | 0.7728889 | 0.01575331 | 0.1419217 | 0.01217556
125 | 0.7696752 | 0.01575331 | 0.1419217 | 0.01212493
126 | 0.7664615 | 0.02362996 | 0.2128826 | 0.01811146
127 | 0.7712821 | 0.01575331 | 0.1419217 | 0.01215025
128 | 0.4756239 | 0.1023965 | 0.9224911 | 0.04870223
129 | 0.3004786 | 0.1654098 | 1.490178 | 0.0497021
130 | 0.2313846 | 0.1811631 | 1.6321 | 0.04191835
131 | 0.1944274 | 0.1811631 | 1.6321 | 0.03522305
132 | 0.1799658 | 0.204793 | 1.844982 | 0.03685574
133 | 0.1751453 | 0.1890397 | 1.703061 | 0.03310942
134 | 0.1703248 | 0.1811631 | 1.6321 | 0.03085656
135 | 0.1687179 | 0.1890397 | 1.703061 | 0.03189439
136 | 0.1655043 | 0.1811631 | 1.6321 | 0.02998326
137 | 0.1622906 | 0.1732864 | 1.561139 | 0.02812275
138 | 0.1638974 | 0.1811631 | 1.6321 | 0.02969216
139 | 0.1526496 | 0.1732864 | 1.561139 | 0.0264521
140 | 0.1590769 | 0.1811631 | 1.6321 | 0.02881886
141 | 0.1590769 | 0.1890397 | 1.703061 | 0.03007186
142 | 0.1494359 | 0.1969164 | 1.774021 | 0.02942637
143 | 0.1558632 | 0.1890397 | 1.703061 | 0.02946434
144 | 0.1478291 | 0.1969164 | 1.774021 | 0.02910996
145 | 0.1478291 | 0.204793 | 1.844982 | 0.03027436
146 | 0.1446154 | 0.1969164 | 1.774021 | 0.02847714
147 | 0.1446154 | 0.1890397 | 1.703061 | 0.02733805
148 | 0.1446154 | 0.1732864 | 1.561139 | 0.02505988
149 | 0.1446154 | 0.1890397 | 1.703061 | 0.02733805
150 | 0.1397949 | 0.1811631 | 1.6321 | 0.02532567
151 | 0.1365812 | 0.1654098 | 1.490178 | 0.02259186
152 | 0.138188 | 0.204793 | 1.844982 | 0.02829995
153 | 0.138188 | 0.1811631 | 1.6321 | 0.02503457
154 | 0.1333675 | 0.1811631 | 1.6321 | 0.02416127
155 | 0.1333675 | 0.1890397 | 1.703061 | 0.02521176
156 | 0.1333675 | 0.1890397 | 1.703061 | 0.02521176
157 | 0.1317607 | 0.1969164 | 1.774021 | 0.02594584
158 | 0.1317607 | 0.1969164 | 1.774021 | 0.02594584
159 | 0.1301538 | 0.1575331 | 1.419217 | 0.02050354
160 | 0.1269402 | 0.1890397 | 1.703061 | 0.02399673
161 | 0.1205128 | 0.1811631 | 1.6321 | 0.02183247
162 | 0.118906 | 0.1890397 | 1.703061 | 0.02247795
163 | 0.1172991 | 0.1811631 | 1.6321 | 0.02125027
164 | 0.1156923 | 0.1575331 | 1.419217 | 0.01822537
165 | 0.1124786 | 0.1969164 | 1.774021 | 0.02214888
166 | 0.1140855 | 0.1890397 | 1.703061 | 0.02156669
167 | 0.1124786 | 0.1890397 | 1.703061 | 0.02126293
168 | 0.1124786 | 0.1811631 | 1.6321 | 0.02037697
169 | 0.1108718 | 0.1811631 | 1.6321 | 0.02008587
170 | 0.109265 | 0.1890397 | 1.703061 | 0.02065542
171 | 0.1076581 | 0.204793 | 1.844982 | 0.02204763
172 | 0.1060513 | 0.1890397 | 1.703061 | 0.0200479
173 | 0.109265 | 0.1890397 | 1.703061 | 0.02065542
174 | 0.1076581 | 0.1811631 | 1.6321 | 0.01950367
175 | 0.1028376 | 0.1654098 | 1.490178 | 0.01701034
176 | 0.09962393 | 0.1890397 | 1.703061 | 0.01883288
177 | 0.09801709 | 0.1811631 | 1.6321 | 0.01775708
178 | 0.09319658 | 0.1732864 | 1.561139 | 0.0161497
179 | 0.09480342 | 0.1969164 | 1.774021 | 0.01866835
180 | 0.09641026 | 0.204793 | 1.844982 | 0.01974415
181 | 0.08998291 | 0.1969164 | 1.774021 | 0.01771911
182 | 0.08998291 | 0.1890397 | 1.703061 | 0.01701034
183 | 0.09158974 | 0.1811631 | 1.6321 | 0.01659268
184 | 0.08676923 | 0.1890397 | 1.703061 | 0.01640283
185 | 0.08676923 | 0.1811631 | 1.6321 | 0.01571938
186 | 0.08194872 | 0.1969164 | 1.774021 | 0.01613704
187 | 0.08998291 | 0.1890397 | 1.703061 | 0.01701034
188 | 0.08837607 | 0.1811631 | 1.6321 | 0.01601048
189 | 0.08194872 | 0.1811631 | 1.6321 | 0.01484608
190 | 0.08194872 | 0.1811631 | 1.6321 | 0.01484608
191 | 0.08034188 | 0.1969164 | 1.774021 | 0.01582063
192 | 0.08676923 | 0.1890397 | 1.703061 | 0.01640283
193 | 0.08516239 | 0.204793 | 1.844982 | 0.01744066
194 | 0.08837607 | 0.1890397 | 1.703061 | 0.01670659
195 | 0.08837607 | 0.1732864 | 1.561139 | 0.01531437
196 | 0.08837607 | 0.1811631 | 1.6321 | 0.01601048
197 | 0.08355556 | 0.1811631 | 1.6321 | 0.01513718
198 | 0.08194872 | 0.1811631 | 1.6321 | 0.01484608
199 | 0.08034188 | 0.1732864 | 1.561139 | 0.01392216
200 | 0.07873504 | 0.1969164 | 1.774021 | 0.01550422
201 | 0.07712821 | 0.1811631 | 1.6321 | 0.01397278
202 | 0.08034188 | 0.1732864 | 1.561139 | 0.01392216
203 | 0.08034188 | 0.1732864 | 1.561139 | 0.01392216
204 | 0.07391453 | 0.1890397 | 1.703061 | 0.01397278
205 | 0.07552137 | 0.1811631 | 1.6321 | 0.01368168
206 | 0.07552137 | 0.1890397 | 1.703061 | 0.01427654
207 | 0.07552137 | 0.1969164 | 1.774021 | 0.01487139
208 | 0.07070085 | 0.1811631 | 1.6321 | 0.01280838
209 | 0.06909402 | 0.1969164 | 1.774021 | 0.01360574
210 | 0.06748718 | 0.1969164 | 1.774021 | 0.01328933
211 | 0.0642735 | 0.1890397 | 1.703061 | 0.01215025
212 | 0.06909402 | 0.1890397 | 1.703061 | 0.01306151
213 | 0.0642735 | 0.1969164 | 1.774021 | 0.01265651
214 | 0.06266667 | 0.1969164 | 1.774021 | 0.01234009
215 | 0.06266667 | 0.1811631 | 1.6321 | 0.01135289
216 | 0.06266667 | 0.1811631 | 1.6321 | 0.01135289
217 | 0.05945299 | 0.1890397 | 1.703061 | 0.01123898
218 | 0.06105983 | 0.1890397 | 1.703061 | 0.01154273
219 | 0.05463248 | 0.1811631 | 1.6321 | 0.009897387
220 | 0.05302564 | 0.1811631 | 1.6321 | 0.009606288
221 | 0.05463248 | 0.1969164 | 1.774021 | 0.01075803
222 | 0.04820513 | 0.1811631 | 1.6321 | 0.008732989
223 | 0.05302564 | 0.1969164 | 1.774021 | 0.01044162
224 | 0.04338462 | 0.1969164 | 1.774021 | 0.008543141
225 | 0.04017094 | 0.1890397 | 1.703061 | 0.007593903
226 | 0.03535043 | 0.204793 | 1.844982 | 0.007239521
227 | 0.0385641 | 0.1969164 | 1.774021 | 0.007593903
228 | 0.03535043 | 0.1890397 | 1.703061 | 0.006682635
229 | 0.03535043 | 0.1890397 | 1.703061 | 0.006682635
230 | 0.03374359 | 0.1890397 | 1.703061 | 0.006378879
231 | 0.03374359 | 0.1890397 | 1.703061 | 0.006378879
232 | 0.03213675 | 0.1969164 | 1.774021 | 0.006328253
233 | 0.02892308 | 0.2126697 | 1.915943 | 0.006151062
234 | 0.02892308 | 0.1890397 | 1.703061 | 0.00546761
235 | 0.02892308 | 0.1969164 | 1.774021 | 0.005695427
236 | 0.02892308 | 0.204793 | 1.844982 | 0.005923245
237 | 0.02410256 | 0.204793 | 1.844982 | 0.004936037
238 | 0.02410256 | 0.1890397 | 1.703061 | 0.004556342
239 | 0.02249573 | 0.228423 | 2.057865 | 0.005138541
240 | 0.02410256 | 0.204793 | 1.844982 | 0.004936037
241 | 0.01124786 | 0.204793 | 1.844982 | 0.002303484
242 | 0.01767521 | 0.204793 | 1.844982 | 0.003619761
243 | 0.01124786 | 0.1811631 | 1.6321 | 0.002037697
244 | 0.0128547 | 0.1969164 | 1.774021 | 0.002531301
245 | 0.01124786 | 0.204793 | 1.844982 | 0.002303484
246 | 0.01124786 | 0.1969164 | 1.774021 | 0.002214888
247 | 0.008034188 | 0.204793 | 1.844982 | 0.001645346
248 | 0.009641026 | 0.1969164 | 1.774021 | 0.001898476
249 | 0.008034188 | 0.2126697 | 1.915943 | 0.001708628
250 | 0.00642735 | 0.1890397 | 1.703061 | 0.001215025
251 | 0.004820513 | 0.2126697 | 1.915943 | 0.001025177
252 | 0.003213675 | 0.1969164 | 1.774021 | 0.0006328253
253 | 0.004820513 | 0.1969164 | 1.774021 | 0.0009492379
254 | 0.004820513 | 0.1890397 | 1.703061 | 0.0009112684
255 | 0.004820513 | 0.1969164 | 1.774021 | 0.0009492379