## Summary
0
Time | 2023-08-20 08:13
ID | 1776_08202023_2
Pixel | 4
Pixel Area | 0.111
Irradiance | 100
Panel Temperature | 0
Voc | 0.8998291
Isc | 1.094855
Vmp | 0.5125812
Imp | 0.6143791
Pmp | 0.3149192
FF | 0.3196557
Eff | 0.0283711

## Data
| Voltage | Current | Current Density | Power
0 | 0.8998291 | 0.007876655 | 0.07096086 | 0.007087643
1 | 0.8982222 | 0.01575331 | 0.1419217 | 0.01414997
2 | 0.8982222 | 0.01575331 | 0.1419217 | 0.01414997
3 | 0.9014359 | 0 | 0 | 0
4 | 0.8998291 | 0.007876655 | 0.07096086 | 0.007087643
5 | 0.8934017 | 0.01575331 | 0.1419217 | 0.01407403
6 | 0.8934017 | 0.01575331 | 0.1419217 | 0.01407403
7 | 0.8917949 | 0.01575331 | 0.1419217 | 0.01404872
8 | 0.8917949 | 0.007876655 | 0.07096086 | 0.00702436
9 | 0.8885812 | 0.007876655 | 0.07096086 | 0.006999047
10 | 0.8885812 | 0.01575331 | 0.1419217 | 0.01399809
11 | 0.8885812 | 0.01575331 | 0.1419217 | 0.01399809
12 | 0.8837607 | 0.02362996 | 0.2128826 | 0.02088323
13 | 0.8869744 | 0.007876655 | 0.07096086 | 0.006986391
14 | 0.8821538 | 0 | 0 | 0
15 | 0.8853675 | 0.01575331 | 0.1419217 | 0.01394747
16 | 0.8869744 | 0.01575331 | 0.1419217 | 0.01397278
17 | 0.880547 | 0.01575331 | 0.1419217 | 0.01387153
18 | 0.8837607 | 0.01575331 | 0.1419217 | 0.01392216
19 | 0.880547 | 0.01575331 | 0.1419217 | 0.01387153
20 | 0.8789402 | 0.01575331 | 0.1419217 | 0.01384622
21 | 0.880547 | 0.007876655 | 0.07096086 | 0.006935765
22 | 0.8773333 | 0.01575331 | 0.1419217 | 0.0138209
23 | 0.8789402 | 0.01575331 | 0.1419217 | 0.01384622
24 | 0.8789402 | 0.007876655 | 0.07096086 | 0.006923108
25 | 0.8757265 | 0 | 0 | 0
26 | 0.8757265 | 0.02362996 | 0.2128826 | 0.02069339
27 | 0.8725128 | 0.03150662 | 0.2838434 | 0.02748993
28 | 0.8692991 | 0.007876655 | 0.07096086 | 0.006847169
29 | 0.8741197 | 0 | 0 | 0
30 | 0.8741197 | 0.007876655 | 0.07096086 | 0.006885139
31 | 0.8692991 | 0.01575331 | 0.1419217 | 0.01369434
32 | 0.8725128 | 0 | 0 | 0
33 | 0.8741197 | 0.007876655 | 0.07096086 | 0.006885139
34 | 0.8725128 | 0.01575331 | 0.1419217 | 0.01374496
35 | 0.8676923 | 0.01575331 | 0.1419217 | 0.01366903
36 | 0.8692991 | 0 | 0 | 0
37 | 0.8725128 | 0.007876655 | 0.07096086 | 0.006872482
38 | 0.8692991 | 0.007876655 | 0.07096086 | 0.006847169
39 | 0.8628718 | 0 | 0 | 0
40 | 0.8660855 | 0.01575331 | 0.1419217 | 0.01364371
41 | 0.8660855 | 0.01575331 | 0.1419217 | 0.01364371
42 | 0.8644786 | 0.007876655 | 0.07096086 | 0.0068092
43 | 0.8628718 | 0 | 0 | 0
44 | 0.8660855 | 0.01575331 | 0.1419217 | 0.01364371
45 | 0.8676923 | 0.03938327 | 0.3548043 | 0.03417256
46 | 0.8596581 | 0.01575331 | 0.1419217 | 0.01354246
47 | 0.8628718 | 0 | 0 | 0
48 | 0.8660855 | 0.007876655 | 0.07096086 | 0.006821856
49 | 0.8628718 | 0.03150662 | 0.2838434 | 0.02718617
50 | 0.8596581 | 0 | 0 | 0
51 | 0.8596581 | 0.01575331 | 0.1419217 | 0.01354246
52 | 0.8580513 | 0.007876655 | 0.07096086 | 0.006758574
53 | 0.8596581 | 0.007876655 | 0.07096086 | 0.00677123
54 | 0.8580513 | 0.007876655 | 0.07096086 | 0.006758574
55 | 0.8548376 | 0 | 0 | 0
56 | 0.8564444 | 0.007876655 | 0.07096086 | 0.006745917
57 | 0.8596581 | 0.007876655 | 0.07096086 | 0.00677123
58 | 0.8580513 | 0.007876655 | 0.07096086 | 0.006758574
59 | 0.8548376 | 0 | 0 | 0
60 | 0.8548376 | 0.03150662 | 0.2838434 | 0.02693304
61 | 0.8580513 | 0.01575331 | 0.1419217 | 0.01351715
62 | 0.8580513 | 0.007876655 | 0.07096086 | 0.006758574
63 | 0.8548376 | 0.007876655 | 0.07096086 | 0.006733261
64 | 0.8548376 | 0.007876655 | 0.07096086 | 0.006733261
65 | 0.8548376 | 0.01575331 | 0.1419217 | 0.01346652
66 | 0.8564444 | 0.01575331 | 0.1419217 | 0.01349183
67 | 0.8516239 | 0 | 0 | 0
68 | 0.8532308 | 0.007876655 | 0.07096086 | 0.006720604
69 | 0.8516239 | 0.01575331 | 0.1419217 | 0.0134159
70 | 0.8484103 | 0.01575331 | 0.1419217 | 0.01336527
71 | 0.8516239 | 0.01575331 | 0.1419217 | 0.0134159
72 | 0.8516239 | 0.007876655 | 0.07096086 | 0.006707948
73 | 0.8500171 | 0.007876655 | 0.07096086 | 0.006695291
74 | 0.8532308 | 0.01575331 | 0.1419217 | 0.01344121
75 | 0.8532308 | 0.02362996 | 0.2128826 | 0.02016181
76 | 0.8500171 | 0 | 0 | 0
77 | 0.8500171 | 0 | 0 | 0
78 | 0.8484103 | 0.01575331 | 0.1419217 | 0.01336527
79 | 0.8468034 | 0 | 0 | 0
80 | 0.8516239 | 0.007876655 | 0.07096086 | 0.006707948
81 | 0.8468034 | 0.007876655 | 0.07096086 | 0.006669978
82 | 0.8468034 | 0.007876655 | 0.07096086 | 0.006669978
83 | 0.8435897 | 0.007876655 | 0.07096086 | 0.006644665
84 | 0.8451966 | 0.007876655 | 0.07096086 | 0.006657322
85 | 0.8468034 | 0.007876655 | 0.07096086 | 0.006669978
86 | 0.8484103 | 0.03150662 | 0.2838434 | 0.02673054
87 | 0.8451966 | 0 | 0 | 0
88 | 0.8435897 | 0.01575331 | 0.1419217 | 0.01328933
89 | 0.8435897 | 0.01575331 | 0.1419217 | 0.01328933
90 | 0.8419829 | 0.007876655 | 0.07096086 | 0.006632009
91 | 0.8435897 | 0.007876655 | 0.07096086 | 0.006644665
92 | 0.8419829 | 0.007876655 | 0.07096086 | 0.006632009
93 | 0.8451966 | 0 | 0 | 0
94 | 0.8403761 | 0.02362996 | 0.2128826 | 0.01985806
95 | 0.8435897 | 0.007876655 | 0.07096086 | 0.006644665
96 | 0.8435897 | 0.007876655 | 0.07096086 | 0.006644665
97 | 0.8435897 | 0 | 0 | 0
98 | 0.8435897 | 0.02362996 | 0.2128826 | 0.019934
99 | 0.8419829 | 0.01575331 | 0.1419217 | 0.01326402
100 | 0.8435897 | 0.007876655 | 0.07096086 | 0.006644665
101 | 0.8419829 | 0.007876655 | 0.07096086 | 0.006632009
102 | 0.8435897 | 0.007876655 | 0.07096086 | 0.006644665
103 | 0.8419829 | 0.007876655 | 0.07096086 | 0.006632009
104 | 0.8403761 | 0.01575331 | 0.1419217 | 0.0132387
105 | 0.8403761 | 0.007876655 | 0.07096086 | 0.006619352
106 | 0.8435897 | 0.01575331 | 0.1419217 | 0.01328933
107 | 0.8403761 | 0.01575331 | 0.1419217 | 0.0132387
108 | 0.8371624 | 0.007876655 | 0.07096086 | 0.006594039
109 | 0.8419829 | 0.01575331 | 0.1419217 | 0.01326402
110 | 0.8403761 | 0.007876655 | 0.07096086 | 0.006619352
111 | 0.8387692 | 0.007876655 | 0.07096086 | 0.006606696
112 | 0.8387692 | 0.007876655 | 0.07096086 | 0.006606696
113 | 0.8371624 | 0 | 0 | 0
114 | 0.8387692 | 0.02362996 | 0.2128826 | 0.01982009
115 | 0.8339487 | 0.01575331 | 0.1419217 | 0.01313745
116 | 0.8371624 | 0.01575331 | 0.1419217 | 0.01318808
117 | 0.8387692 | 0 | 0 | 0
118 | 0.8403761 | 0.007876655 | 0.07096086 | 0.006619352
119 | 0.8355556 | 0.01575331 | 0.1419217 | 0.01316277
120 | 0.8339487 | 0 | 0 | 0
121 | 0.8323419 | 0.01575331 | 0.1419217 | 0.01311214
122 | 0.8403761 | 0.007876655 | 0.07096086 | 0.006619352
123 | 0.8371624 | 0.01575331 | 0.1419217 | 0.01318808
124 | 0.8371624 | 0.007876655 | 0.07096086 | 0.006594039
125 | 0.8355556 | 0 | 0 | 0
126 | 0.8355556 | 0.007876655 | 0.07096086 | 0.006581383
127 | 0.8339487 | 0.007876655 | 0.07096086 | 0.006568726
128 | 0.673265 | 0.3623261 | 3.264199 | 0.2439415
129 | 0.5864957 | 0.4883526 | 4.399573 | 0.2864167
130 | 0.5447179 | 0.5434892 | 4.896299 | 0.2960483
131 | 0.5270427 | 0.5513658 | 4.96726 | 0.2905934
132 | 0.5222222 | 0.5828725 | 5.251103 | 0.304389
133 | 0.5174017 | 0.5671192 | 5.109182 | 0.2934284
134 | 0.5157949 | 0.6065024 | 5.463986 | 0.3128308
135 | 0.5125812 | 0.6143791 | 5.534947 | 0.3149192
136 | 0.5109744 | 0.5986258 | 5.393025 | 0.3058824
137 | 0.5093675 | 0.5907491 | 5.322064 | 0.3009084
138 | 0.5077607 | 0.5907491 | 5.322064 | 0.2999592
139 | 0.504547 | 0.5986258 | 5.393025 | 0.3020348
140 | 0.4981197 | 0.6301324 | 5.676868 | 0.3138813
141 | 0.4997265 | 0.6065024 | 5.463986 | 0.3030853
142 | 0.4997265 | 0.5986258 | 5.393025 | 0.2991492
143 | 0.4965128 | 0.6143791 | 5.534947 | 0.3050471
144 | 0.4916923 | 0.6143791 | 5.534947 | 0.3020855
145 | 0.4900855 | 0.6222557 | 5.605908 | 0.3049585
146 | 0.485265 | 0.6301324 | 5.676868 | 0.3057812
147 | 0.4820513 | 0.6143791 | 5.534947 | 0.2961622
148 | 0.4820513 | 0.6301324 | 5.676868 | 0.3037561
149 | 0.4820513 | 0.6301324 | 5.676868 | 0.3037561
150 | 0.4772308 | 0.6458857 | 5.81879 | 0.3082365
151 | 0.4740171 | 0.638009 | 5.747829 | 0.3024272
152 | 0.4756239 | 0.6537624 | 5.889751 | 0.310945
153 | 0.4708034 | 0.6458857 | 5.81879 | 0.3040852
154 | 0.4675897 | 0.6458857 | 5.81879 | 0.3020095
155 | 0.4659829 | 0.638009 | 5.747829 | 0.2973013
156 | 0.4691966 | 0.6537624 | 5.889751 | 0.3067431
157 | 0.4611624 | 0.6537624 | 5.889751 | 0.3014906
158 | 0.4611624 | 0.661639 | 5.960712 | 0.305123
159 | 0.4595556 | 0.6537624 | 5.889751 | 0.3004401
160 | 0.445094 | 0.685269 | 6.173594 | 0.3050091
161 | 0.4418803 | 0.6773923 | 6.102634 | 0.2993264
162 | 0.4370598 | 0.6695157 | 6.031673 | 0.2926184
163 | 0.4322393 | 0.6773923 | 6.102634 | 0.2927956
164 | 0.425812 | 0.7010223 | 6.315516 | 0.2985037
165 | 0.4274188 | 0.6931456 | 6.244555 | 0.2962635
166 | 0.4242051 | 0.7167756 | 6.457438 | 0.3040599
167 | 0.4274188 | 0.7010223 | 6.315516 | 0.2996301
168 | 0.4209915 | 0.7010223 | 6.315516 | 0.2951244
169 | 0.4161709 | 0.7167756 | 6.457438 | 0.2983012
170 | 0.4129573 | 0.7246523 | 6.528399 | 0.2992504
171 | 0.4097436 | 0.7167756 | 6.457438 | 0.2936942
172 | 0.4129573 | 0.7325289 | 6.59936 | 0.3025031
173 | 0.4097436 | 0.7482822 | 6.741281 | 0.3066038
174 | 0.4065299 | 0.7404056 | 6.67032 | 0.300997
175 | 0.4033162 | 0.7482822 | 6.741281 | 0.3017944
176 | 0.3936752 | 0.7482822 | 6.741281 | 0.2945802
177 | 0.3888547 | 0.7482822 | 6.741281 | 0.2909731
178 | 0.3824274 | 0.7561589 | 6.812242 | 0.2891758
179 | 0.3824274 | 0.7719122 | 6.954164 | 0.2952003
180 | 0.3808205 | 0.7561589 | 6.812242 | 0.2879608
181 | 0.3792137 | 0.7640355 | 6.883203 | 0.2897327
182 | 0.3743932 | 0.7797888 | 7.025125 | 0.2919476
183 | 0.376 | 0.7876655 | 7.096086 | 0.2961622
184 | 0.3679658 | 0.7876655 | 7.096086 | 0.289834
185 | 0.3647521 | 0.7876655 | 7.096086 | 0.2873027
186 | 0.3615385 | 0.8034188 | 7.238007 | 0.2904668
187 | 0.3551111 | 0.7955421 | 7.167046 | 0.2825059
188 | 0.3535043 | 0.7876655 | 7.096086 | 0.2784431
189 | 0.3502906 | 0.7955421 | 7.167046 | 0.2786709
190 | 0.3502906 | 0.7876655 | 7.096086 | 0.2759118
191 | 0.3486838 | 0.8112955 | 7.308968 | 0.2828856
192 | 0.3551111 | 0.7797888 | 7.025125 | 0.2769117
193 | 0.3599316 | 0.7955421 | 7.167046 | 0.2863408
194 | 0.3615385 | 0.7797888 | 7.025125 | 0.2819237
195 | 0.3599316 | 0.7640355 | 6.883203 | 0.2750005
196 | 0.3551111 | 0.7640355 | 6.883203 | 0.2713175
197 | 0.3583248 | 0.7955421 | 7.167046 | 0.2850625
198 | 0.3518974 | 0.7876655 | 7.096086 | 0.2771775
199 | 0.3518974 | 0.7876655 | 7.096086 | 0.2771775
200 | 0.3422564 | 0.8034188 | 7.238007 | 0.2749752
201 | 0.3374359 | 0.8034188 | 7.238007 | 0.2711023
202 | 0.3342222 | 0.8191721 | 7.379929 | 0.2737855
203 | 0.3390427 | 0.8112955 | 7.308968 | 0.2750638
204 | 0.3310085 | 0.8270488 | 7.45089 | 0.2737602
205 | 0.326188 | 0.8349254 | 7.521851 | 0.2723427
206 | 0.3229744 | 0.8191721 | 7.379929 | 0.2645716
207 | 0.3197607 | 0.8191721 | 7.379929 | 0.261939
208 | 0.3117265 | 0.8428021 | 7.592812 | 0.2627237
209 | 0.2988718 | 0.8585554 | 7.734733 | 0.256598
210 | 0.297265 | 0.866432 | 7.805694 | 0.2575599
211 | 0.2956581 | 0.8428021 | 7.592812 | 0.2491813
212 | 0.2876239 | 0.8585554 | 7.734733 | 0.2469411
213 | 0.2892308 | 0.8506787 | 7.663772 | 0.2460425
214 | 0.2860171 | 0.8979387 | 8.089538 | 0.2568258
215 | 0.2795897 | 0.8821854 | 7.947616 | 0.24665
216 | 0.2699487 | 0.8821854 | 7.947616 | 0.2381448
217 | 0.2699487 | 0.8979387 | 8.089538 | 0.2423974
218 | 0.2651282 | 0.866432 | 7.805694 | 0.2297156
219 | 0.2603077 | 0.8979387 | 8.089538 | 0.2337403
220 | 0.2587009 | 0.9058153 | 8.160498 | 0.2343352
221 | 0.2538803 | 0.913692 | 8.231459 | 0.2319684
222 | 0.247453 | 0.890062 | 8.018577 | 0.2202485
223 | 0.2426325 | 0.913692 | 8.231459 | 0.2216913
224 | 0.2201368 | 0.9215686 | 8.30242 | 0.2028711
225 | 0.2040684 | 0.9530752 | 8.586263 | 0.1944925
226 | 0.1928205 | 0.9688286 | 8.728185 | 0.18681
227 | 0.188 | 0.9609519 | 8.657224 | 0.180659
228 | 0.1799658 | 0.9924585 | 8.941068 | 0.1786086
229 | 0.1767521 | 0.9688286 | 8.728185 | 0.1712425
230 | 0.1735385 | 0.9530752 | 8.586263 | 0.1653952
231 | 0.1687179 | 0.9688286 | 8.728185 | 0.1634588
232 | 0.1606838 | 0.9767052 | 8.799146 | 0.1569407
233 | 0.1494359 | 1.000335 | 9.012029 | 0.149486
234 | 0.1494359 | 0.9924585 | 8.941068 | 0.1483089
235 | 0.1414017 | 0.9924585 | 8.941068 | 0.1403353
236 | 0.1365812 | 0.9924585 | 8.941068 | 0.1355512
237 | 0.1317607 | 1.000335 | 9.012029 | 0.1318048
238 | 0.1301538 | 1.031842 | 9.295872 | 0.1342982
239 | 0.1205128 | 1.016088 | 9.15395 | 0.1224517
240 | 0.1060513 | 1.039718 | 9.366833 | 0.1102635
241 | 0.09480342 | 1.039718 | 9.366833 | 0.09856886
242 | 0.08355556 | 1.039718 | 9.366833 | 0.08687425
243 | 0.07552137 | 1.039718 | 9.366833 | 0.07852096
244 | 0.07230769 | 1.055472 | 9.508755 | 0.07631873
245 | 0.0642735 | 1.039718 | 9.366833 | 0.06682635
246 | 0.05945299 | 1.063348 | 9.579715 | 0.06321924
247 | 0.06105983 | 1.063348 | 9.579715 | 0.06492787
248 | 0.04338462 | 1.063348 | 9.579715 | 0.04613296
249 | 0.03535043 | 1.055472 | 9.508755 | 0.03731138
250 | 0.02892308 | 1.071225 | 9.650676 | 0.03098313
251 | 0.02410256 | 1.079102 | 9.721637 | 0.02600912
252 | 0.02249573 | 1.079102 | 9.721637 | 0.02427518
253 | 0.01124786 | 1.079102 | 9.721637 | 0.01213759
254 | 0.009641026 | 1.079102 | 9.721637 | 0.01040365
255 | 0.00642735 | 1.094855 | 9.863559 | 0.007037017