## Summary
0
Time | 2023-08-20 08:13
ID | 1776_08202023_2
Pixel | 5
Pixel Area | 0.111
Irradiance | 100
Panel Temperature | 0
Voc | 0.9721368
Isc | 1.788001
Vmp | 0.5415043
Imp | 1.260265
Pmp | 0.6824388
FF | 0.3926166
Eff | 0.06148097

## Data
| Voltage | Current | Current Density | Power
0 | 0.9721368 | 0 | 0 | 0
1 | 0.9705299 | 0.007876655 | 0.07096086 | 0.007644529
2 | 0.9721368 | 0.007876655 | 0.07096086 | 0.007657186
3 | 0.9721368 | 0 | 0 | 0
4 | 0.9657094 | 0.007876655 | 0.07096086 | 0.00760656
5 | 0.9673162 | 0.007876655 | 0.07096086 | 0.007619216
6 | 0.9657094 | 0 | 0 | 0
7 | 0.9705299 | 0.007876655 | 0.07096086 | 0.007644529
8 | 0.9657094 | 0.01575331 | 0.1419217 | 0.01521312
9 | 0.9641026 | 0.01575331 | 0.1419217 | 0.01518781
10 | 0.9624957 | 0.007876655 | 0.07096086 | 0.007581247
11 | 0.9608889 | 0.01575331 | 0.1419217 | 0.01513718
12 | 0.9641026 | 0.007876655 | 0.07096086 | 0.007593903
13 | 0.9592821 | 0.007876655 | 0.07096086 | 0.007555934
14 | 0.9576752 | 0.007876655 | 0.07096086 | 0.007543277
15 | 0.9592821 | 0 | 0 | 0
16 | 0.9592821 | 0.01575331 | 0.1419217 | 0.01511187
17 | 0.9624957 | 0.007876655 | 0.07096086 | 0.007581247
18 | 0.9592821 | 0.01575331 | 0.1419217 | 0.01511187
19 | 0.9592821 | 0.01575331 | 0.1419217 | 0.01511187
20 | 0.9576752 | 0.01575331 | 0.1419217 | 0.01508655
21 | 0.9528547 | 0 | 0 | 0
22 | 0.9544615 | 0.02362996 | 0.2128826 | 0.02255389
23 | 0.9576752 | 0.02362996 | 0.2128826 | 0.02262983
24 | 0.9528547 | 0.007876655 | 0.07096086 | 0.007505308
25 | 0.9528547 | 0.03150662 | 0.2838434 | 0.03002123
26 | 0.9560684 | 0.01575331 | 0.1419217 | 0.01506124
27 | 0.9528547 | 0.007876655 | 0.07096086 | 0.007505308
28 | 0.949641 | 0.01575331 | 0.1419217 | 0.01495999
29 | 0.949641 | 0.007876655 | 0.07096086 | 0.007479995
30 | 0.9480342 | 0.02362996 | 0.2128826 | 0.02240201
31 | 0.9480342 | 0.01575331 | 0.1419217 | 0.01493468
32 | 0.949641 | 0.02362996 | 0.2128826 | 0.02243998
33 | 0.9448205 | 0.007876655 | 0.07096086 | 0.007442025
34 | 0.9448205 | 0.007876655 | 0.07096086 | 0.007442025
35 | 0.9448205 | 0.007876655 | 0.07096086 | 0.007442025
36 | 0.9464274 | 0.007876655 | 0.07096086 | 0.007454682
37 | 0.9448205 | 0.01575331 | 0.1419217 | 0.01488405
38 | 0.9432137 | 0.007876655 | 0.07096086 | 0.007429369
39 | 0.9416068 | 0.01575331 | 0.1419217 | 0.01483342
40 | 0.9448205 | 0.007876655 | 0.07096086 | 0.007442025
41 | 0.94 | 0.007876655 | 0.07096086 | 0.007404056
42 | 0.9416068 | 0.01575331 | 0.1419217 | 0.01483342
43 | 0.9383932 | 0.007876655 | 0.07096086 | 0.007391399
44 | 0.9416068 | 0.007876655 | 0.07096086 | 0.007416712
45 | 0.94 | 0.007876655 | 0.07096086 | 0.007404056
46 | 0.9432137 | 0.01575331 | 0.1419217 | 0.01485874
47 | 0.9367863 | 0.01575331 | 0.1419217 | 0.01475749
48 | 0.94 | 0.01575331 | 0.1419217 | 0.01480811
49 | 0.9416068 | 0.01575331 | 0.1419217 | 0.01483342
50 | 0.9416068 | 0.01575331 | 0.1419217 | 0.01483342
51 | 0.9335726 | 0.01575331 | 0.1419217 | 0.01470686
52 | 0.9335726 | 0.02362996 | 0.2128826 | 0.02206029
53 | 0.9367863 | 0.01575331 | 0.1419217 | 0.01475749
54 | 0.9335726 | 0.01575331 | 0.1419217 | 0.01470686
55 | 0.9319658 | 0.007876655 | 0.07096086 | 0.007340773
56 | 0.9367863 | 0.01575331 | 0.1419217 | 0.01475749
57 | 0.9351795 | 0.007876655 | 0.07096086 | 0.007366086
58 | 0.9367863 | 0.01575331 | 0.1419217 | 0.01475749
59 | 0.9287521 | 0.007876655 | 0.07096086 | 0.00731546
60 | 0.9351795 | 0.007876655 | 0.07096086 | 0.007366086
61 | 0.930359 | 0.007876655 | 0.07096086 | 0.007328117
62 | 0.9319658 | 0.01575331 | 0.1419217 | 0.01468155
63 | 0.9351795 | 0.01575331 | 0.1419217 | 0.01473217
64 | 0.9319658 | 0.007876655 | 0.07096086 | 0.007340773
65 | 0.9335726 | 0.007876655 | 0.07096086 | 0.00735343
66 | 0.9351795 | 0.007876655 | 0.07096086 | 0.007366086
67 | 0.9287521 | 0.007876655 | 0.07096086 | 0.00731546
68 | 0.930359 | 0.007876655 | 0.07096086 | 0.007328117
69 | 0.9255385 | 0.01575331 | 0.1419217 | 0.01458029
70 | 0.9271453 | 0.01575331 | 0.1419217 | 0.01460561
71 | 0.9271453 | 0.007876655 | 0.07096086 | 0.007302804
72 | 0.9271453 | 0.01575331 | 0.1419217 | 0.01460561
73 | 0.9255385 | 0.01575331 | 0.1419217 | 0.01458029
74 | 0.9239316 | 0.007876655 | 0.07096086 | 0.007277491
75 | 0.9287521 | 0.01575331 | 0.1419217 | 0.01463092
76 | 0.9287521 | 0.007876655 | 0.07096086 | 0.00731546
77 | 0.9255385 | 0.007876655 | 0.07096086 | 0.007290147
78 | 0.9271453 | 0.01575331 | 0.1419217 | 0.01460561
79 | 0.9271453 | 0.01575331 | 0.1419217 | 0.01460561
80 | 0.9207179 | 0.007876655 | 0.07096086 | 0.007252178
81 | 0.9271453 | 0.01575331 | 0.1419217 | 0.01460561
82 | 0.9239316 | 0.007876655 | 0.07096086 | 0.007277491
83 | 0.9223248 | 0.007876655 | 0.07096086 | 0.007264834
84 | 0.9287521 | 0.01575331 | 0.1419217 | 0.01463092
85 | 0.9223248 | 0.007876655 | 0.07096086 | 0.007264834
86 | 0.9239316 | 0.02362996 | 0.2128826 | 0.02183247
87 | 0.9239316 | 0.02362996 | 0.2128826 | 0.02183247
88 | 0.9239316 | 0.01575331 | 0.1419217 | 0.01455498
89 | 0.9239316 | 0.01575331 | 0.1419217 | 0.01455498
90 | 0.9207179 | 0.01575331 | 0.1419217 | 0.01450436
91 | 0.9207179 | 0.007876655 | 0.07096086 | 0.007252178
92 | 0.9223248 | 0.01575331 | 0.1419217 | 0.01452967
93 | 0.9191111 | 0 | 0 | 0
94 | 0.9223248 | 0.01575331 | 0.1419217 | 0.01452967
95 | 0.9191111 | 0.01575331 | 0.1419217 | 0.01447904
96 | 0.9175043 | 0.01575331 | 0.1419217 | 0.01445373
97 | 0.9223248 | 0.01575331 | 0.1419217 | 0.01452967
98 | 0.9191111 | 0 | 0 | 0
99 | 0.9207179 | 0.007876655 | 0.07096086 | 0.007252178
100 | 0.9191111 | 0.01575331 | 0.1419217 | 0.01447904
101 | 0.9175043 | 0.007876655 | 0.07096086 | 0.007226865
102 | 0.9158974 | 0.007876655 | 0.07096086 | 0.007214208
103 | 0.9207179 | 0.01575331 | 0.1419217 | 0.01450436
104 | 0.9191111 | 0.007876655 | 0.07096086 | 0.007239521
105 | 0.9175043 | 0.007876655 | 0.07096086 | 0.007226865
106 | 0.9175043 | 0.01575331 | 0.1419217 | 0.01445373
107 | 0.9175043 | 0.007876655 | 0.07096086 | 0.007226865
108 | 0.9207179 | 0 | 0 | 0
109 | 0.9158974 | 0.007876655 | 0.07096086 | 0.007214208
110 | 0.9142906 | 0 | 0 | 0
111 | 0.9191111 | 0.02362996 | 0.2128826 | 0.02171856
112 | 0.9158974 | 0.02362996 | 0.2128826 | 0.02164262
113 | 0.9175043 | 0.01575331 | 0.1419217 | 0.01445373
114 | 0.9142906 | 0.007876655 | 0.07096086 | 0.007201552
115 | 0.9158974 | 0 | 0 | 0
116 | 0.9142906 | 0.007876655 | 0.07096086 | 0.007201552
117 | 0.9158974 | 0.01575331 | 0.1419217 | 0.01442842
118 | 0.9126838 | 0.02362996 | 0.2128826 | 0.02156669
119 | 0.9142906 | 0 | 0 | 0
120 | 0.9126838 | 0.01575331 | 0.1419217 | 0.01437779
121 | 0.9110769 | 0.01575331 | 0.1419217 | 0.01435248
122 | 0.9142906 | 0.007876655 | 0.07096086 | 0.007201552
123 | 0.9158974 | 0.01575331 | 0.1419217 | 0.01442842
124 | 0.9158974 | 0.01575331 | 0.1419217 | 0.01442842
125 | 0.9126838 | 0.007876655 | 0.07096086 | 0.007188895
126 | 0.9158974 | 0.01575331 | 0.1419217 | 0.01442842
127 | 0.9110769 | 0.007876655 | 0.07096086 | 0.007176239
128 | 0.7953846 | 0.433216 | 3.902847 | 0.3445734
129 | 0.7246838 | 0.6301324 | 5.676868 | 0.4566467
130 | 0.7005812 | 0.7088989 | 6.386477 | 0.4966413
131 | 0.6877265 | 0.7482822 | 6.741281 | 0.5146135
132 | 0.6812991 | 0.7561589 | 6.812242 | 0.5151704
133 | 0.6812991 | 0.7797888 | 7.025125 | 0.5312695
134 | 0.6764786 | 0.7719122 | 6.954164 | 0.5221821
135 | 0.6780855 | 0.7719122 | 6.954164 | 0.5234224
136 | 0.6716581 | 0.7876655 | 7.096086 | 0.5290419
137 | 0.6716581 | 0.7955421 | 7.167046 | 0.5343323
138 | 0.673265 | 0.8034188 | 7.238007 | 0.5409137
139 | 0.6748718 | 0.7955421 | 7.167046 | 0.536889
140 | 0.6684444 | 0.8191721 | 7.379929 | 0.547571
141 | 0.6700513 | 0.8191721 | 7.379929 | 0.5488873
142 | 0.6700513 | 0.8270488 | 7.45089 | 0.5541651
143 | 0.6684444 | 0.8270488 | 7.45089 | 0.5528362
144 | 0.6652308 | 0.8585554 | 7.734733 | 0.5711375
145 | 0.6604103 | 0.8585554 | 7.734733 | 0.5669988
146 | 0.6588034 | 0.8506787 | 7.663772 | 0.5604301
147 | 0.6604103 | 0.866432 | 7.805694 | 0.5722006
148 | 0.6571966 | 0.8585554 | 7.734733 | 0.5642397
149 | 0.6571966 | 0.866432 | 7.805694 | 0.5694162
150 | 0.6523761 | 0.866432 | 7.805694 | 0.5652395
151 | 0.6555897 | 0.8821854 | 7.947616 | 0.5783517
152 | 0.6507692 | 0.890062 | 8.018577 | 0.579225
153 | 0.6491624 | 0.8979387 | 8.089538 | 0.582908
154 | 0.6443419 | 0.9058153 | 8.160498 | 0.5836547
155 | 0.6443419 | 0.8979387 | 8.089538 | 0.5785795
156 | 0.642735 | 0.9294453 | 8.373381 | 0.5973871
157 | 0.6411282 | 0.913692 | 8.231459 | 0.5857937
158 | 0.642735 | 0.9215686 | 8.30242 | 0.5923245
159 | 0.6379145 | 0.9058153 | 8.160498 | 0.5778328
160 | 0.6298803 | 0.9688286 | 8.728185 | 0.6102461
161 | 0.6218462 | 0.9845819 | 8.870107 | 0.6122584
162 | 0.6154188 | 0.9924585 | 8.941068 | 0.6107776
163 | 0.6218462 | 0.9924585 | 8.941068 | 0.6171565
164 | 0.6202393 | 1.000335 | 9.012029 | 0.6204472
165 | 0.6154188 | 1.016088 | 9.15395 | 0.62532
166 | 0.6170256 | 0.9924585 | 8.941068 | 0.6123724
167 | 0.6154188 | 1.031842 | 9.295872 | 0.6350148
168 | 0.6089915 | 1.031842 | 9.295872 | 0.6283828
169 | 0.6041709 | 1.023965 | 9.224911 | 0.61865
170 | 0.6009573 | 1.023965 | 9.224911 | 0.6153593
171 | 0.6009573 | 1.055472 | 9.508755 | 0.6342934
172 | 0.5993504 | 1.079102 | 9.721637 | 0.6467601
173 | 0.5977436 | 1.055472 | 9.508755 | 0.6309015
174 | 0.5945299 | 1.071225 | 9.650676 | 0.6368754
175 | 0.5881026 | 1.079102 | 9.721637 | 0.6346225
176 | 0.5881026 | 1.110608 | 10.00548 | 0.6531516
177 | 0.5768547 | 1.134238 | 10.21836 | 0.6542907
178 | 0.5752479 | 1.142115 | 10.28932 | 0.6569992
179 | 0.5688205 | 1.149992 | 10.36028 | 0.6541388
180 | 0.5688205 | 1.149992 | 10.36028 | 0.6541388
181 | 0.5656068 | 1.149992 | 10.36028 | 0.6504431
182 | 0.5623932 | 1.165745 | 10.50221 | 0.655607
183 | 0.5607863 | 1.181498 | 10.64413 | 0.6625681
184 | 0.554359 | 1.181498 | 10.64413 | 0.6549742
185 | 0.5479316 | 1.189375 | 10.71509 | 0.6516961
186 | 0.5463248 | 1.205128 | 10.85701 | 0.6583914
187 | 0.5431111 | 1.220882 | 10.99893 | 0.6630743
188 | 0.5431111 | 1.236635 | 11.14085 | 0.6716301
189 | 0.5382906 | 1.220882 | 10.99893 | 0.657189
190 | 0.5382906 | 1.236635 | 11.14085 | 0.6656689
191 | 0.5334701 | 1.252388 | 11.28278 | 0.6681116
192 | 0.5415043 | 1.197252 | 10.78605 | 0.6483168
193 | 0.5511453 | 1.189375 | 10.71509 | 0.6555184
194 | 0.5511453 | 1.205128 | 10.85701 | 0.6642007
195 | 0.5479316 | 1.197252 | 10.78605 | 0.656012
196 | 0.5447179 | 1.220882 | 10.99893 | 0.6650361
197 | 0.5431111 | 1.189375 | 10.71509 | 0.6459627
198 | 0.5382906 | 1.197252 | 10.78605 | 0.6444693
199 | 0.5415043 | 1.260265 | 11.35374 | 0.6824388
200 | 0.5334701 | 1.244511 | 11.21182 | 0.6639096
201 | 0.5302564 | 1.252388 | 11.28278 | 0.6640868
202 | 0.5254359 | 1.268141 | 11.4247 | 0.666327
203 | 0.5222222 | 1.276018 | 11.49566 | 0.666365
204 | 0.5190085 | 1.291771 | 11.63758 | 0.6704404
205 | 0.5157949 | 1.283895 | 11.56662 | 0.6622263
206 | 0.5125812 | 1.291771 | 11.63758 | 0.6621377
207 | 0.5061538 | 1.299648 | 11.70854 | 0.6578219
208 | 0.494906 | 1.354785 | 12.20527 | 0.670491
209 | 0.4788376 | 1.362661 | 12.27623 | 0.6524935
210 | 0.4756239 | 1.346908 | 12.13431 | 0.6406217
211 | 0.4708034 | 1.370538 | 12.34719 | 0.645254
212 | 0.4659829 | 1.370538 | 12.34719 | 0.6386473
213 | 0.4595556 | 1.378415 | 12.41815 | 0.6334581
214 | 0.4531282 | 1.378415 | 12.41815 | 0.6245985
215 | 0.4499145 | 1.386291 | 12.48911 | 0.6237126
216 | 0.4402735 | 1.425675 | 12.84391 | 0.6276867
217 | 0.4338462 | 1.425675 | 12.84391 | 0.6185234
218 | 0.4274188 | 1.441428 | 12.98584 | 0.6160934
219 | 0.425812 | 1.457181 | 13.12776 | 0.6204852
220 | 0.4177778 | 1.465058 | 13.19872 | 0.6120686
221 | 0.4081368 | 1.465058 | 13.19872 | 0.5979439
222 | 0.4097436 | 1.457181 | 13.12776 | 0.5970706
223 | 0.4001026 | 1.472934 | 13.26968 | 0.5893249
224 | 0.3567179 | 1.528071 | 13.76641 | 0.5450904
225 | 0.3326154 | 1.567454 | 14.12121 | 0.5213594
226 | 0.3181538 | 1.583208 | 14.26313 | 0.5037036
227 | 0.3117265 | 1.583208 | 14.26313 | 0.4935278
228 | 0.3020855 | 1.583208 | 14.26313 | 0.478264
229 | 0.2940513 | 1.598961 | 14.40505 | 0.4701765
230 | 0.2876239 | 1.606838 | 14.47601 | 0.4621649
231 | 0.2828034 | 1.622591 | 14.61794 | 0.4588743
232 | 0.2619145 | 1.630468 | 14.6889 | 0.4270431
233 | 0.2538803 | 1.630468 | 14.6889 | 0.4139437
234 | 0.2458462 | 1.661974 | 14.97274 | 0.40859
235 | 0.2362051 | 1.646221 | 14.83082 | 0.3888458
236 | 0.2297778 | 1.646221 | 14.83082 | 0.378265
237 | 0.2201368 | 1.669851 | 15.0437 | 0.3675955
238 | 0.2153162 | 1.693481 | 15.25658 | 0.3646339
239 | 0.2072821 | 1.669851 | 15.0437 | 0.3461301
240 | 0.1751453 | 1.669851 | 15.0437 | 0.2924665
241 | 0.1510427 | 1.724987 | 15.54043 | 0.2605468
242 | 0.1397949 | 1.732864 | 15.61139 | 0.2422455
243 | 0.1301538 | 1.748617 | 15.75331 | 0.2275893
244 | 0.1205128 | 1.748617 | 15.75331 | 0.2107308
245 | 0.109265 | 1.764371 | 15.89523 | 0.1927839
246 | 0.1012308 | 1.748617 | 15.75331 | 0.1770139
247 | 0.09480342 | 1.772247 | 15.96619 | 0.1680151
248 | 0.08194872 | 1.772247 | 15.96619 | 0.1452334
249 | 0.06105983 | 1.764371 | 15.89523 | 0.1077322
250 | 0.04820513 | 1.772247 | 15.96619 | 0.08543141
251 | 0.04499145 | 1.795877 | 16.17908 | 0.08079913
252 | 0.03374359 | 1.811631 | 16.321 | 0.06113092
253 | 0.02410256 | 1.795877 | 16.17908 | 0.04328525
254 | 0.01767521 | 1.803754 | 16.25004 | 0.03188174
255 | 0.008034188 | 1.788001 | 16.10811 | 0.01436513