## Summary
0
Time | 2023-08-21 13:04
ID | 1776_08212023_2
Pixel | 5
Pixel Area | 0.111
Irradiance | 100
Panel Temperature | 0
Voc | 0.9512479
Isc | 0.252053
Vmp | 0.5656068
Imp | 0.1496564
Pmp | 0.08464671
FF | 0.3530404
Eff | 0.00762583

## Data
| Voltage | Current | Current Density | Power
0 | 0.9512479 | 0.007876655 | 0.07096086 | 0.01495999
1 | 0.949641 | 0.007876655 | 0.07096086 | 0.007492651
2 | 0.9512479 | 0 | 0 | 0.007467338
3 | 0.9512479 | 0.007876655 | 0.07096086 | 0.007479995
4 | 0.949641 | 0 | 0 | 0
5 | 0.949641 | 0.007876655 | 0.07096086 | 0.007479995
6 | 0.9512479 | 0.007876655 | 0.07096086 | 0.007467338
7 | 0.949641 | 0.01575331 | 0.1419217 | 0
8 | 0.9480342 | 0.007876655 | 0.07096086 | 0.007479995
9 | 0.949641 | 0 | 0 | 0.007467338
10 | 0.9512479 | 0.007876655 | 0.07096086 | 0
11 | 0.9480342 | 0.007876655 | 0.07096086 | 0.007492651
12 | 0.949641 | 0.007876655 | 0.07096086 | 0
13 | 0.949641 | 0.007876655 | 0.07096086 | 0
14 | 0.949641 | 0.007876655 | 0.07096086 | 0.007454682
15 | 0.9464274 | 0.007876655 | 0.07096086 | 0.007467338
16 | 0.9480342 | 0.007876655 | 0.07096086 | 0.007467338
17 | 0.9480342 | 0.007876655 | 0.07096086 | 0.01495999
18 | 0.9480342 | 0 | 0 | 0
19 | 0.949641 | 0.007876655 | 0.07096086 | 0.007454682
20 | 0.9464274 | 0 | 0 | 0.007467338
21 | 0.9464274 | 0 | 0 | 0.007467338
22 | 0.9464274 | 0 | 0 | 0
23 | 0.9480342 | 0 | 0 | 0.007467338
24 | 0.9480342 | 0.007876655 | 0.07096086 | 0.007454682
25 | 0.9464274 | 0 | 0 | 0.007454682
26 | 0.9432137 | 0.007876655 | 0.07096086 | 0.007454682
27 | 0.9464274 | 0.007876655 | 0.07096086 | 0.007467338
28 | 0.9448205 | 0.007876655 | 0.07096086 | 0
29 | 0.9448205 | 0 | 0 | 0.007467338
30 | 0.9448205 | 0 | 0 | 0.007454682
31 | 0.9448205 | 0.007876655 | 0.07096086 | 0.007442025
32 | 0.9448205 | 0 | 0 | 0
33 | 0.9432137 | 0 | 0 | 0.007454682
34 | 0.9464274 | 0.007876655 | 0.07096086 | 0.01485874
35 | 0.9432137 | 0 | 0 | 0.007454682
36 | 0.9432137 | 0 | 0 | 0.007429369
37 | 0.9416068 | 0.007876655 | 0.07096086 | 0
38 | 0.9416068 | 0.007876655 | 0.07096086 | 0.007429369
39 | 0.9432137 | 0.007876655 | 0.07096086 | 0.007442025
40 | 0.9448205 | 0.007876655 | 0.07096086 | 0.007442025
41 | 0.9416068 | 0 | 0 | 0.01485874
42 | 0.9432137 | 0 | 0 | 0.01485874
43 | 0.9416068 | 0 | 0 | 0
44 | 0.9416068 | 0 | 0 | 0
45 | 0.9383932 | 0.007876655 | 0.07096086 | 0.01488405
46 | 0.94 | 0.007876655 | 0.07096086 | 0.007442025
47 | 0.9416068 | 0.007876655 | 0.07096086 | 0.007429369
48 | 0.94 | 0.007876655 | 0.07096086 | 0
49 | 0.94 | 0.01575331 | 0.1419217 | 0.007416712
50 | 0.94 | 0.007876655 | 0.07096086 | 0
51 | 0.9383932 | 0.007876655 | 0.07096086 | 0.007416712
52 | 0.94 | 0.007876655 | 0.07096086 | 0.007429369
53 | 0.9383932 | 0.007876655 | 0.07096086 | 0
54 | 0.9367863 | 0.01575331 | 0.1419217 | 0.007416712
55 | 0.9383932 | 0.007876655 | 0.07096086 | 0.007404056
56 | 0.9383932 | 0 | 0 | 0.007429369
57 | 0.9383932 | 0.01575331 | 0.1419217 | 0.007416712
58 | 0.9383932 | 0.01575331 | 0.1419217 | 0.007404056
59 | 0.9367863 | 0.007876655 | 0.07096086 | 0
60 | 0.9367863 | 0.007876655 | 0.07096086 | 0.007391399
61 | 0.9383932 | 0.007876655 | 0.07096086 | 0
62 | 0.9383932 | 0.007876655 | 0.07096086 | 0.007391399
63 | 0.94 | 0.007876655 | 0.07096086 | 0.007391399
64 | 0.9367863 | 0 | 0 | 0
65 | 0.9383932 | 0.01575331 | 0.1419217 | 0
66 | 0.9367863 | 0.007876655 | 0.07096086 | 0.007404056
67 | 0.9351795 | 0.007876655 | 0.07096086 | 0.007378743
68 | 0.9383932 | 0.007876655 | 0.07096086 | 0.007391399
69 | 0.9351795 | 0.007876655 | 0.07096086 | 0.007391399
70 | 0.9351795 | 0.01575331 | 0.1419217 | 0.007391399
71 | 0.94 | 0.007876655 | 0.07096086 | 0
72 | 0.9351795 | 0.007876655 | 0.07096086 | 0.007366086
73 | 0.9335726 | 0 | 0 | 0
74 | 0.9367863 | 0.01575331 | 0.1419217 | 0.007391399
75 | 0.9319658 | 0.007876655 | 0.07096086 | 0.007391399
76 | 0.9335726 | 0 | 0 | 0
77 | 0.9335726 | 0.007876655 | 0.07096086 | 0.007391399
78 | 0.9335726 | 0.01575331 | 0.1419217 | 0.007378743
79 | 0.9319658 | 0 | 0 | 0.007391399
80 | 0.9351795 | 0.01575331 | 0.1419217 | 0.007391399
81 | 0.9319658 | 0 | 0 | 0
82 | 0.9335726 | 0.007876655 | 0.07096086 | 0.007378743
83 | 0.930359 | 0.007876655 | 0.07096086 | 0.007366086
84 | 0.9335726 | 0.01575331 | 0.1419217 | 0.007366086
85 | 0.9319658 | 0 | 0 | 0
86 | 0.9319658 | 0 | 0 | 0.007366086
87 | 0.9335726 | 0.007876655 | 0.07096086 | 0.007366086
88 | 0.9319658 | 0.007876655 | 0.07096086 | 0.007378743
89 | 0.9335726 | 0 | 0 | 0.00735343
90 | 0.9319658 | 0 | 0 | 0.01475749
91 | 0.9319658 | 0 | 0 | 0
92 | 0.930359 | 0.007876655 | 0.07096086 | 0.007378743
93 | 0.930359 | 0.007876655 | 0.07096086 | 0
94 | 0.9319658 | 0.007876655 | 0.07096086 | 0.01473217
95 | 0.930359 | 0.007876655 | 0.07096086 | 0
96 | 0.930359 | 0.007876655 | 0.07096086 | 0.007340773
97 | 0.930359 | 0.01575331 | 0.1419217 | 0
98 | 0.9335726 | 0.007876655 | 0.07096086 | 0.00735343
99 | 0.930359 | 0 | 0 | 0
100 | 0.930359 | 0 | 0 | 0.007366086
101 | 0.930359 | 0.007876655 | 0.07096086 | 0.007340773
102 | 0.9287521 | 0.007876655 | 0.07096086 | 0.007328117
103 | 0.9287521 | 0.01575331 | 0.1419217 | 0.007340773
104 | 0.930359 | 0.007876655 | 0.07096086 | 0.007340773
105 | 0.9287521 | 0 | 0 | 0.007328117
106 | 0.9271453 | 0 | 0 | 0.007340773
107 | 0.9287521 | 0 | 0 | 0.007328117
108 | 0.9271453 | 0.007876655 | 0.07096086 | 0.01465623
109 | 0.930359 | 0.007876655 | 0.07096086 | 0.007328117
110 | 0.9271453 | 0.01575331 | 0.1419217 | 0
111 | 0.9271453 | 0 | 0 | 0.007328117
112 | 0.9255385 | 0 | 0 | 0.00731546
113 | 0.9287521 | 0.01575331 | 0.1419217 | 0.00731546
114 | 0.9255385 | 0.007876655 | 0.07096086 | 0.00731546
115 | 0.9255385 | 0 | 0 | 0
116 | 0.9287521 | 0.007876655 | 0.07096086 | 0.007340773
117 | 0.9255385 | 0.007876655 | 0.07096086 | 0.01463092
118 | 0.9287521 | 0 | 0 | 0.00731546
119 | 0.9271453 | 0.007876655 | 0.07096086 | 0
120 | 0.9239316 | 0 | 0 | 0.007340773
121 | 0.9271453 | 0.007876655 | 0.07096086 | 0
122 | 0.9271453 | 0.007876655 | 0.07096086 | 0.00731546
123 | 0.9287521 | 0.007876655 | 0.07096086 | 0
124 | 0.9255385 | 0 | 0 | 0.00731546
125 | 0.9255385 | 0.007876655 | 0.07096086 | 0.007302804
126 | 0.9255385 | 0.007876655 | 0.07096086 | 0
127 | 0.9255385 | 0.007876655 | 0.07096086 | 0
128 | 0.5656068 | 0.1496564 | 1.348256 | 0.09011432
129 | 0.3615385 | 0.204793 | 1.844982 | 0.07277491
130 | 0.2763761 | 0.2126697 | 1.915943 | 0.06308002
131 | 0.2394188 | 0.228423 | 2.057865 | 0.0600298
132 | 0.2233504 | 0.2441763 | 2.199787 | 0.05610629
133 | 0.2137094 | 0.2362996 | 2.128826 | 0.05453688
134 | 0.2121026 | 0.2362996 | 2.128826 | 0.05163854
135 | 0.2072821 | 0.2441763 | 2.199787 | 0.0546761
136 | 0.2056752 | 0.2362996 | 2.128826 | 0.05011976
137 | 0.2040684 | 0.228423 | 2.057865 | 0.05100572
138 | 0.1992479 | 0.2441763 | 2.199787 | 0.04936037
139 | 0.2008547 | 0.2362996 | 2.128826 | 0.04898068
140 | 0.1992479 | 0.228423 | 2.057865 | 0.05184105
141 | 0.1960342 | 0.2362996 | 2.128826 | 0.04784159
142 | 0.1960342 | 0.228423 | 2.057865 | 0.04943631
143 | 0.1928205 | 0.228423 | 2.057865 | 0.05220808
144 | 0.1896068 | 0.228423 | 2.057865 | 0.04825925
145 | 0.1863932 | 0.2441763 | 2.199787 | 0.04632281
146 | 0.1847863 | 0.228423 | 2.057865 | 0.04860098
147 | 0.1815726 | 0.2441763 | 2.199787 | 0.04738596
148 | 0.1815726 | 0.2362996 | 2.128826 | 0.04590514
149 | 0.1799658 | 0.2362996 | 2.128826 | 0.04590514
150 | 0.178359 | 0.228423 | 2.057865 | 0.04551279
151 | 0.178359 | 0.2362996 | 2.128826 | 0.04551279
152 | 0.1751453 | 0.2441763 | 2.199787 | 0.04328525
153 | 0.1719316 | 0.2362996 | 2.128826 | 0.04433574
154 | 0.1735385 | 0.228423 | 2.057865 | 0.04536092
155 | 0.1719316 | 0.2362996 | 2.128826 | 0.04355103
156 | 0.1687179 | 0.2441763 | 2.199787 | 0.03898204
157 | 0.1687179 | 0.228423 | 2.057865 | 0.04414589
158 | 0.1687179 | 0.2362996 | 2.128826 | 0.04276633
159 | 0.1687179 | 0.228423 | 2.057865 | 0.04198163
160 | 0.1574701 | 0.2441763 | 2.199787 | 0.04001987
161 | 0.1526496 | 0.2362996 | 2.128826 | 0.03923517
162 | 0.1494359 | 0.2362996 | 2.128826 | 0.03805811
163 | 0.1478291 | 0.252053 | 2.270747 | 0.03888078
164 | 0.1478291 | 0.2441763 | 2.199787 | 0.03847578
165 | 0.1494359 | 0.2362996 | 2.128826 | 0.03847578
166 | 0.1446154 | 0.2441763 | 2.199787 | 0.03807077
167 | 0.1446154 | 0.228423 | 2.057865 | 0.03727341
168 | 0.1414017 | 0.252053 | 2.270747 | 0.0364887
169 | 0.1397949 | 0.2362996 | 2.128826 | 0.03531165
170 | 0.1365812 | 0.228423 | 2.057865 | 0.03645074
171 | 0.138188 | 0.2362996 | 2.128826 | 0.03564072
172 | 0.1349744 | 0.2441763 | 2.199787 | 0.03413459
173 | 0.1365812 | 0.2362996 | 2.128826 | 0.0348307
174 | 0.1333675 | 0.2441763 | 2.199787 | 0.03265378
175 | 0.1333675 | 0.2441763 | 2.199787 | 0.03374224
176 | 0.1253333 | 0.2441763 | 2.199787 | 0.03361568
177 | 0.1237265 | 0.252053 | 2.270747 | 0.03075531
178 | 0.1221197 | 0.2441763 | 2.199787 | 0.03199565
179 | 0.1205128 | 0.2362996 | 2.128826 | 0.03159064
180 | 0.1205128 | 0.2362996 | 2.128826 | 0.03021108
181 | 0.1172991 | 0.2362996 | 2.128826 | 0.03078062
182 | 0.118906 | 0.2441763 | 2.199787 | 0.03078062
183 | 0.1156923 | 0.252053 | 2.270747 | 0.03037561
184 | 0.1172991 | 0.2362996 | 2.128826 | 0.03141345
185 | 0.1124786 | 0.2362996 | 2.128826 | 0.03007186
186 | 0.1108718 | 0.2362996 | 2.128826 | 0.03007186
187 | 0.1076581 | 0.2441763 | 2.199787 | 0.03012248
188 | 0.1060513 | 0.2441763 | 2.199787 | 0.02746462
189 | 0.1060513 | 0.2441763 | 2.199787 | 0.02754056
190 | 0.1060513 | 0.2362996 | 2.128826 | 0.02754056
191 | 0.1028376 | 0.2441763 | 2.199787 | 0.02754056
192 | 0.109265 | 0.228423 | 2.057865 | 0.02794556
193 | 0.1124786 | 0.2362996 | 2.128826 | 0.0295656
194 | 0.1124786 | 0.2362996 | 2.128826 | 0.02824932
195 | 0.1108718 | 0.252053 | 2.270747 | 0.0299706
196 | 0.1076581 | 0.2362996 | 2.128826 | 0.02695836
197 | 0.1076581 | 0.2441763 | 2.199787 | 0.02875558
198 | 0.1076581 | 0.2441763 | 2.199787 | 0.02835057
199 | 0.1060513 | 0.228423 | 2.057865 | 0.02923653
200 | 0.1044444 | 0.2362996 | 2.128826 | 0.02713555
201 | 0.09962393 | 0.2599296 | 2.341708 | 0.02713555
202 | 0.09962393 | 0.2362996 | 2.128826 | 0.02632553
203 | 0.09801709 | 0.2362996 | 2.128826 | 0.02551551
204 | 0.09641026 | 0.2362996 | 2.128826 | 0.0243258
205 | 0.09801709 | 0.2441763 | 2.199787 | 0.02551551
206 | 0.09319658 | 0.2362996 | 2.128826 | 0.0243258
207 | 0.09480342 | 0.2441763 | 2.199787 | 0.0247055
208 | 0.08998291 | 0.2441763 | 2.199787 | 0.02464222
209 | 0.08516239 | 0.2441763 | 2.199787 | 0.02227545
210 | 0.08516239 | 0.2441763 | 2.199787 | 0.02118699
211 | 0.08194872 | 0.2362996 | 2.128826 | 0.02187044
212 | 0.08355556 | 0.252053 | 2.270747 | 0.02146543
213 | 0.08194872 | 0.252053 | 2.270747 | 0.0213009
214 | 0.07712821 | 0.252053 | 2.270747 | 0.02088323
215 | 0.07552137 | 0.2441763 | 2.199787 | 0.01961758
216 | 0.07712821 | 0.2441763 | 2.199787 | 0.0200479
217 | 0.07552137 | 0.2441763 | 2.199787 | 0.0198454
218 | 0.07070085 | 0.252053 | 2.270747 | 0.01863038
219 | 0.06909402 | 0.2441763 | 2.199787 | 0.01963024
220 | 0.06909402 | 0.2441763 | 2.199787 | 0.01837725
221 | 0.06748718 | 0.2362996 | 2.128826 | 0.01726347
222 | 0.07070085 | 0.2441763 | 2.199787 | 0.01741535
223 | 0.06748718 | 0.2362996 | 2.128826 | 0.01795958
224 | 0.05784615 | 0.2599296 | 2.341708 | 0.01545359
225 | 0.05302564 | 0.2441763 | 2.199787 | 0.01463092
226 | 0.04820513 | 0.2441763 | 2.199787 | 0.0129476
227 | 0.04820513 | 0.252053 | 2.270747 | 0.01336527
228 | 0.04659829 | 0.2441763 | 2.199787 | 0.01174524
229 | 0.04659829 | 0.2362996 | 2.128826 | 0.01177055
230 | 0.04017094 | 0.2599296 | 2.341708 | 0.01093522
231 | 0.04177778 | 0.2441763 | 2.199787 | 0.01169461
232 | 0.0385641 | 0.2441763 | 2.199787 | 0.01085928
233 | 0.03374359 | 0.2441763 | 2.199787 | 0.01002395
234 | 0.03695726 | 0.2599296 | 2.341708 | 0.00891018
235 | 0.03374359 | 0.2441763 | 2.199787 | 0.009188623
236 | 0.03374359 | 0.2362996 | 2.128826 | 0.009467066
237 | 0.03213675 | 0.252053 | 2.270747 | 0.008353294
238 | 0.02731624 | 0.252053 | 2.270747 | 0.008353294
239 | 0.03052991 | 0.2441763 | 2.199787 | 0.007935629
240 | 0.0257094 | 0.252053 | 2.270747 | 0.006480131
241 | 0.02088889 | 0.2441763 | 2.199787 | 0.005847305
242 | 0.01928205 | 0.2599296 | 2.341708 | 0.004860098
243 | 0.0128547 | 0.252053 | 2.270747 | 0.004733533
244 | 0.01606838 | 0.2362996 | 2.128826 | 0.003758982
245 | 0.01606838 | 0.2362996 | 2.128826 | 0.004050082
246 | 0.01446154 | 0.2362996 | 2.128826 | 0.003240065
247 | 0.01124786 | 0.2599296 | 2.341708 | 0.002505988
248 | 0.009641026 | 0.252053 | 2.270747 | 0.002430049
249 | 0.00642735 | 0.2599296 | 2.341708 | 0.001620033
250 | 0.00642735 | 0.2441763 | 2.199787 | 0.001290964
251 | 0.003213675 | 0.2441763 | 2.199787 | 0.0008353294
252 | 0.001606838 | 0.2362996 | 2.128826 | 0.0004303212
253 | 0.004820513 | 0.252053 | 2.270747 | 0.0008606424
254 | 0.001606838 | 0.2678063 | 2.412669 | 0.001290964
255 | 0.003213675 | 0.252053 | 2.270747 | 0.001215025
256 |  |  |  | 0.007492651
257 |  |  |  | 0.007479995
258 |  |  |  | 0
259 |  |  |  | 0.007492651
260 |  |  |  | 0
261 |  |  |  | 0.007479995
262 |  |  |  | 0.007492651
263 |  |  |  | 0.01495999
264 |  |  |  | 0.007467338
265 |  |  |  | 0
266 |  |  |  | 0.007492651
267 |  |  |  | 0.007467338
268 |  |  |  | 0.007479995
269 |  |  |  | 0.007479995
270 |  |  |  | 0.007479995
271 |  |  |  | 0.007454682
272 |  |  |  | 0.007467338
273 |  |  |  | 0.007467338
274 |  |  |  | 0
275 |  |  |  | 0.007479995
276 |  |  |  | 0
277 |  |  |  | 0
278 |  |  |  | 0
279 |  |  |  | 0
280 |  |  |  | 0.007467338
281 |  |  |  | 0
282 |  |  |  | 0.007429369
283 |  |  |  | 0.007454682
284 |  |  |  | 0.007442025
285 |  |  |  | 0
286 |  |  |  | 0
287 |  |  |  | 0.007442025
288 |  |  |  | 0
289 |  |  |  | 0
290 |  |  |  | 0.007454682
291 |  |  |  | 0
292 |  |  |  | 0
293 |  |  |  | 0.007416712
294 |  |  |  | 0.007416712
295 |  |  |  | 0.007429369
296 |  |  |  | 0.007442025
297 |  |  |  | 0
298 |  |  |  | 0
299 |  |  |  | 0
300 |  |  |  | 0
301 |  |  |  | 0.007391399
302 |  |  |  | 0.007404056
303 |  |  |  | 0.007416712
304 |  |  |  | 0.007404056
305 |  |  |  | 0.01480811
306 |  |  |  | 0.007404056
307 |  |  |  | 0.007391399
308 |  |  |  | 0.007404056
309 |  |  |  | 0.007391399
310 |  |  |  | 0.01475749
311 |  |  |  | 0.007391399
312 |  |  |  | 0
313 |  |  |  | 0.0147828
314 |  |  |  | 0.0147828
315 |  |  |  | 0.007378743
316 |  |  |  | 0.007378743
317 |  |  |  | 0.007391399
318 |  |  |  | 0.007391399
319 |  |  |  | 0.007404056
320 |  |  |  | 0
321 |  |  |  | 0.0147828
322 |  |  |  | 0.007378743
323 |  |  |  | 0.007366086
324 |  |  |  | 0.007391399
325 |  |  |  | 0.007366086
326 |  |  |  | 0.01473217
327 |  |  |  | 0.007404056
328 |  |  |  | 0.007366086
329 |  |  |  | 0
330 |  |  |  | 0.01475749
331 |  |  |  | 0.007340773
332 |  |  |  | 0
333 |  |  |  | 0.00735343
334 |  |  |  | 0.01470686
335 |  |  |  | 0
336 |  |  |  | 0.01473217
337 |  |  |  | 0
338 |  |  |  | 0.00735343
339 |  |  |  | 0.007328117
340 |  |  |  | 0.01470686
341 |  |  |  | 0
342 |  |  |  | 0
343 |  |  |  | 0.00735343
344 |  |  |  | 0.007340773
345 |  |  |  | 0
346 |  |  |  | 0
347 |  |  |  | 0
348 |  |  |  | 0.007328117
349 |  |  |  | 0.007328117
350 |  |  |  | 0.007340773
351 |  |  |  | 0.007328117
352 |  |  |  | 0.007328117
353 |  |  |  | 0.01465623
354 |  |  |  | 0.00735343
355 |  |  |  | 0
356 |  |  |  | 0
357 |  |  |  | 0.007328117
358 |  |  |  | 0.00731546
359 |  |  |  | 0.01463092
360 |  |  |  | 0.007328117
361 |  |  |  | 0
362 |  |  |  | 0
363 |  |  |  | 0
364 |  |  |  | 0.007302804
365 |  |  |  | 0.007328117
366 |  |  |  | 0.01460561
367 |  |  |  | 0
368 |  |  |  | 0
369 |  |  |  | 0.01463092
370 |  |  |  | 0.007290147
371 |  |  |  | 0
372 |  |  |  | 0.00731546
373 |  |  |  | 0.007290147
374 |  |  |  | 0
375 |  |  |  | 0.007302804
376 |  |  |  | 0
377 |  |  |  | 0.007302804
378 |  |  |  | 0.007302804
379 |  |  |  | 0.00731546
380 |  |  |  | 0
381 |  |  |  | 0.007290147
382 |  |  |  | 0.007290147
383 |  |  |  | 0.007290147
384 |  |  |  | 0.08464671
385 |  |  |  | 0.07404056
386 |  |  |  | 0.05877681
387 |  |  |  | 0.05468876
388 |  |  |  | 0.05453688
389 |  |  |  | 0.05049946
390 |  |  |  | 0.05011976
391 |  |  |  | 0.05061336
392 |  |  |  | 0.04860098
393 |  |  |  | 0.04661391
394 |  |  |  | 0.04865161
395 |  |  |  | 0.0474619
396 |  |  |  | 0.04551279
397 |  |  |  | 0.04632281
398 |  |  |  | 0.04477872
399 |  |  |  | 0.04404464
400 |  |  |  | 0.04331056
401 |  |  |  | 0.04551279
402 |  |  |  | 0.04220945
403 |  |  |  | 0.04433574
404 |  |  |  | 0.04290555
405 |  |  |  | 0.04252586
406 |  |  |  | 0.04074129
407 |  |  |  | 0.04214616
408 |  |  |  | 0.04276633
409 |  |  |  | 0.04062738
410 |  |  |  | 0.03964017
411 |  |  |  | 0.04062738
412 |  |  |  | 0.04119692
413 |  |  |  | 0.03853906
414 |  |  |  | 0.03986799
415 |  |  |  | 0.03853906
416 |  |  |  | 0.03845046
417 |  |  |  | 0.03607104
418 |  |  |  | 0.03531165
419 |  |  |  | 0.03726075
420 |  |  |  | 0.03609635
421 |  |  |  | 0.03531165
422 |  |  |  | 0.03531165
423 |  |  |  | 0.03303348
424 |  |  |  | 0.03564072
425 |  |  |  | 0.03303348
426 |  |  |  | 0.03119829
427 |  |  |  | 0.03265378
428 |  |  |  | 0.03295754
429 |  |  |  | 0.03227409
430 |  |  |  | 0.03256519
431 |  |  |  | 0.03256519
432 |  |  |  | 0.03060343
433 |  |  |  | 0.03118563
434 |  |  |  | 0.02981873
435 |  |  |  | 0.02847714
436 |  |  |  | 0.02847714
437 |  |  |  | 0.02771775
438 |  |  |  | 0.02903402
439 |  |  |  | 0.02916059
440 |  |  |  | 0.02771775
441 |  |  |  | 0.02657866
442 |  |  |  | 0.02619897
443 |  |  |  | 0.02628756
444 |  |  |  | 0.02589521
445 |  |  |  | 0.02589521
446 |  |  |  | 0.02505988
447 |  |  |  | 0.02511051
448 |  |  |  | 0.02495863
449 |  |  |  | 0.02657866
450 |  |  |  | 0.02657866
451 |  |  |  | 0.02794556
452 |  |  |  | 0.02543958
453 |  |  |  | 0.02628756
454 |  |  |  | 0.02628756
455 |  |  |  | 0.02422455
456 |  |  |  | 0.02468019
457 |  |  |  | 0.02589521
458 |  |  |  | 0.0235411
459 |  |  |  | 0.0231614
460 |  |  |  | 0.02278171
461 |  |  |  | 0.02393345
462 |  |  |  | 0.02202232
463 |  |  |  | 0.02314875
464 |  |  |  | 0.02197169
465 |  |  |  | 0.02079464
466 |  |  |  | 0.02079464
467 |  |  |  | 0.01936445
468 |  |  |  | 0.02106042
469 |  |  |  | 0.02065542
470 |  |  |  | 0.01944039
471 |  |  |  | 0.01844053
472 |  |  |  | 0.01883288
473 |  |  |  | 0.01844053
474 |  |  |  | 0.01782036
475 |  |  |  | 0.01687112
476 |  |  |  | 0.01687112
477 |  |  |  | 0.0159472
478 |  |  |  | 0.01726347
479 |  |  |  | 0.0159472
480 |  |  |  | 0.01503593
481 |  |  |  | 0.0129476
482 |  |  |  | 0.01177055
483 |  |  |  | 0.01215025
484 |  |  |  | 0.0113782
485 |  |  |  | 0.01101116
486 |  |  |  | 0.01044162
487 |  |  |  | 0.01020114
488 |  |  |  | 0.00941644
489 |  |  |  | 0.008239385
490 |  |  |  | 0.009606288
491 |  |  |  | 0.008239385
492 |  |  |  | 0.007973598
493 |  |  |  | 0.008100163
494 |  |  |  | 0.006885139
495 |  |  |  | 0.007454682
496 |  |  |  | 0.006480131
497 |  |  |  | 0.005100572
498 |  |  |  | 0.005011976
499 |  |  |  | 0.003240065
500 |  |  |  | 0.003796952
501 |  |  |  | 0.003796952
502 |  |  |  | 0.003417256
503 |  |  |  | 0.002923653
504 |  |  |  | 0.002430049
505 |  |  |  | 0.001670659
506 |  |  |  | 0.001569407
507 |  |  |  | 0.0007847033
508 |  |  |  | 0.0003796952
509 |  |  |  | 0.001215025
510 |  |  |  | 0.0004303212
511 |  |  |  | 0.0008100163