## Summary
0
Time | 2023-08-21 13:08
ID | 1776_08212023
Pixel | 2
Pixel Area | 0.111
Irradiance | 100
Panel Temperature | 0
Voc | 0.05463248
Isc | 0.007876655
Vmp | 0.05784615
Imp | 0.01575331
Pmp | 0.0009112684
FF | 2.117155
Eff | 8.209625e-05

## Data
| Voltage | Current | Current Density | Power
0 | 0.05463248 | 0 | 0 | 0
1 | 0.0514188 | 0.007876655 | 0.07096086 | 0.0004050082
2 | 0.05302564 | 0.007876655 | 0.07096086 | 0.0004176647
3 | 0.04981197 | 0.007876655 | 0.07096086 | 0.0003923517
4 | 0.0514188 | 0.007876655 | 0.07096086 | 0.0004050082
5 | 0.0514188 | 0.01575331 | 0.1419217 | 0.0008100163
6 | 0.0514188 | 0.007876655 | 0.07096086 | 0.0004050082
7 | 0.0514188 | 0 | 0 | 0
8 | 0.0514188 | 0 | 0 | 0
9 | 0.05302564 | 0 | 0 | 0
10 | 0.05463248 | 0.007876655 | 0.07096086 | 0.0004303212
11 | 0.0514188 | 0.007876655 | 0.07096086 | 0.0004050082
12 | 0.05463248 | 0.007876655 | 0.07096086 | 0.0004303212
13 | 0.05302564 | 0.007876655 | 0.07096086 | 0.0004176647
14 | 0.05302564 | 0.007876655 | 0.07096086 | 0.0004176647
15 | 0.05302564 | 0.007876655 | 0.07096086 | 0.0004176647
16 | 0.04981197 | 0 | 0 | 0
17 | 0.05302564 | 0 | 0 | 0
18 | 0.0514188 | 0.007876655 | 0.07096086 | 0.0004050082
19 | 0.05302564 | 0 | 0 | 0
20 | 0.05623932 | 0.007876655 | 0.07096086 | 0.0004429777
21 | 0.0514188 | 0.007876655 | 0.07096086 | 0.0004050082
22 | 0.05463248 | 0 | 0 | 0
23 | 0.05302564 | 0.007876655 | 0.07096086 | 0.0004176647
24 | 0.05623932 | 0.007876655 | 0.07096086 | 0.0004429777
25 | 0.05302564 | 0 | 0 | 0
26 | 0.05623932 | 0.01575331 | 0.1419217 | 0.0008859554
27 | 0.05302564 | 0 | 0 | 0
28 | 0.05302564 | 0 | 0 | 0
29 | 0.05302564 | 0.007876655 | 0.07096086 | 0.0004176647
30 | 0.05463248 | 0.007876655 | 0.07096086 | 0.0004303212
31 | 0.05463248 | 0 | 0 | 0
32 | 0.05302564 | 0.007876655 | 0.07096086 | 0.0004176647
33 | 0.05463248 | 0.007876655 | 0.07096086 | 0.0004303212
34 | 0.05463248 | 0.007876655 | 0.07096086 | 0.0004303212
35 | 0.05302564 | 0 | 0 | 0
36 | 0.05463248 | 0.007876655 | 0.07096086 | 0.0004303212
37 | 0.05463248 | 0.007876655 | 0.07096086 | 0.0004303212
38 | 0.05463248 | 0.007876655 | 0.07096086 | 0.0004303212
39 | 0.05302564 | 0.007876655 | 0.07096086 | 0.0004176647
40 | 0.05463248 | 0.007876655 | 0.07096086 | 0.0004303212
41 | 0.0514188 | 0 | 0 | 0
42 | 0.05463248 | 0.007876655 | 0.07096086 | 0.0004303212
43 | 0.05302564 | 0.007876655 | 0.07096086 | 0.0004176647
44 | 0.05463248 | 0.01575331 | 0.1419217 | 0.0008606424
45 | 0.05463248 | 0.007876655 | 0.07096086 | 0.0004303212
46 | 0.05463248 | 0.01575331 | 0.1419217 | 0.0008606424
47 | 0.05463248 | 0.007876655 | 0.07096086 | 0.0004303212
48 | 0.05463248 | 0.007876655 | 0.07096086 | 0.0004303212
49 | 0.05463248 | 0.01575331 | 0.1419217 | 0.0008606424
50 | 0.05302564 | 0.01575331 | 0.1419217 | 0.0008353294
51 | 0.05463248 | 0.01575331 | 0.1419217 | 0.0008606424
52 | 0.05302564 | 0 | 0 | 0
53 | 0.05302564 | 0.007876655 | 0.07096086 | 0.0004176647
54 | 0.05302564 | 0.007876655 | 0.07096086 | 0.0004176647
55 | 0.04981197 | 0.007876655 | 0.07096086 | 0.0003923517
56 | 0.05302564 | 0.007876655 | 0.07096086 | 0.0004176647
57 | 0.05463248 | 0.007876655 | 0.07096086 | 0.0004303212
58 | 0.05302564 | 0.007876655 | 0.07096086 | 0.0004176647
59 | 0.05623932 | 0.007876655 | 0.07096086 | 0.0004429777
60 | 0.0514188 | 0.007876655 | 0.07096086 | 0.0004050082
61 | 0.05463248 | 0 | 0 | 0
62 | 0.05463248 | 0 | 0 | 0
63 | 0.05623932 | 0.007876655 | 0.07096086 | 0.0004429777
64 | 0.05463248 | 0 | 0 | 0
65 | 0.05623932 | 0.007876655 | 0.07096086 | 0.0004429777
66 | 0.05302564 | 0 | 0 | 0
67 | 0.05463248 | 0.007876655 | 0.07096086 | 0.0004303212
68 | 0.05463248 | 0.007876655 | 0.07096086 | 0.0004303212
69 | 0.05463248 | 0.007876655 | 0.07096086 | 0.0004303212
70 | 0.05302564 | 0 | 0 | 0
71 | 0.05463248 | 0.007876655 | 0.07096086 | 0.0004303212
72 | 0.05302564 | 0.01575331 | 0.1419217 | 0.0008353294
73 | 0.05623932 | 0.007876655 | 0.07096086 | 0.0004429777
74 | 0.0514188 | 0.007876655 | 0.07096086 | 0.0004050082
75 | 0.05302564 | 0.007876655 | 0.07096086 | 0.0004176647
76 | 0.05463248 | 0.007876655 | 0.07096086 | 0.0004303212
77 | 0.05623932 | 0 | 0 | 0
78 | 0.05302564 | 0.007876655 | 0.07096086 | 0.0004176647
79 | 0.05623932 | 0.007876655 | 0.07096086 | 0.0004429777
80 | 0.0514188 | 0 | 0 | 0
81 | 0.05623932 | 0.007876655 | 0.07096086 | 0.0004429777
82 | 0.05302564 | 0.007876655 | 0.07096086 | 0.0004176647
83 | 0.05463248 | 0 | 0 | 0
84 | 0.05463248 | 0 | 0 | 0
85 | 0.0514188 | 0 | 0 | 0
86 | 0.0514188 | 0 | 0 | 0
87 | 0.05463248 | 0.007876655 | 0.07096086 | 0.0004303212
88 | 0.05302564 | 0.007876655 | 0.07096086 | 0.0004176647
89 | 0.05302564 | 0 | 0 | 0
90 | 0.05623932 | 0 | 0 | 0
91 | 0.05623932 | 0.007876655 | 0.07096086 | 0.0004429777
92 | 0.05302564 | 0.007876655 | 0.07096086 | 0.0004176647
93 | 0.05302564 | 0.007876655 | 0.07096086 | 0.0004176647
94 | 0.05302564 | 0.007876655 | 0.07096086 | 0.0004176647
95 | 0.05463248 | 0.007876655 | 0.07096086 | 0.0004303212
96 | 0.04981197 | 0.01575331 | 0.1419217 | 0.0007847033
97 | 0.05623932 | 0.007876655 | 0.07096086 | 0.0004429777
98 | 0.05463248 | 0.01575331 | 0.1419217 | 0.0008606424
99 | 0.05784615 | 0.01575331 | 0.1419217 | 0.0009112684
100 | 0.05302564 | 0.01575331 | 0.1419217 | 0.0008353294
101 | 0.05463248 | 0.007876655 | 0.07096086 | 0.0004303212
102 | 0.0514188 | 0.007876655 | 0.07096086 | 0.0004050082
103 | 0.05302564 | 0.007876655 | 0.07096086 | 0.0004176647
104 | 0.0514188 | 0.007876655 | 0.07096086 | 0.0004050082
105 | 0.05463248 | 0.01575331 | 0.1419217 | 0.0008606424
106 | 0.0514188 | 0.007876655 | 0.07096086 | 0.0004050082
107 | 0.05302564 | 0.007876655 | 0.07096086 | 0.0004176647
108 | 0.05302564 | 0.007876655 | 0.07096086 | 0.0004176647
109 | 0.05463248 | 0 | 0 | 0
110 | 0.05463248 | 0 | 0 | 0
111 | 0.05463248 | 0.01575331 | 0.1419217 | 0.0008606424
112 | 0.05302564 | 0.007876655 | 0.07096086 | 0.0004176647
113 | 0.05302564 | 0.007876655 | 0.07096086 | 0.0004176647
114 | 0.05302564 | 0.007876655 | 0.07096086 | 0.0004176647
115 | 0.05302564 | 0.007876655 | 0.07096086 | 0.0004176647
116 | 0.0514188 | 0.01575331 | 0.1419217 | 0.0008100163
117 | 0.05302564 | 0.01575331 | 0.1419217 | 0.0008353294
118 | 0.05302564 | 0 | 0 | 0
119 | 0.05463248 | 0.007876655 | 0.07096086 | 0.0004303212
120 | 0.05463248 | 0 | 0 | 0
121 | 0.05623932 | 0.007876655 | 0.07096086 | 0.0004429777
122 | 0.0514188 | 0.007876655 | 0.07096086 | 0.0004050082
123 | 0.05623932 | 0.007876655 | 0.07096086 | 0.0004429777
124 | 0.05302564 | 0 | 0 | 0
125 | 0.05463248 | 0 | 0 | 0
126 | 0.05302564 | 0 | 0 | 0
127 | 0.05463248 | 0.007876655 | 0.07096086 | 0.0004303212
128 | 0.02731624 | 0.007876655 | 0.07096086 | 0.0002151606
129 | 0.01124786 | 0 | 0 | 0
130 | 0.00642735 | 0.007876655 | 0.07096086 | 5.062602e-05
131 | 0.003213675 | 0.01575331 | 0.1419217 | 5.062602e-05
132 | 0.004820513 | 0.007876655 | 0.07096086 | 3.796952e-05
133 | 0.003213675 | 0.007876655 | 0.07096086 | 2.531301e-05
134 | 0.001606838 | 0 | 0 | 0
135 | 0.004820513 | 0.007876655 | 0.07096086 | 3.796952e-05
136 | 0.003213675 | 0.007876655 | 0.07096086 | 2.531301e-05
137 | 0.001606838 | 0.007876655 | 0.07096086 | 1.265651e-05
138 | 0.003213675 | 0 | 0 | 0
139 | 0.004820513 | 0 | 0 | 0
140 | 0.001606838 | 0.007876655 | 0.07096086 | 1.265651e-05
141 | 0.001606838 | 0 | 0 | 0
142 | 0.003213675 | 0.007876655 | 0.07096086 | 2.531301e-05
143 | 0.003213675 | 0.01575331 | 0.1419217 | 5.062602e-05
144 | 0.004820513 | 0.007876655 | 0.07096086 | 3.796952e-05
145 | 0.003213675 | 0.007876655 | 0.07096086 | 2.531301e-05
146 | 0.003213675 | 0 | 0 | 0
147 | 0.004820513 | 0.007876655 | 0.07096086 | 3.796952e-05
148 | 0.001606838 | 0.007876655 | 0.07096086 | 1.265651e-05
149 | 0.001606838 | 0.007876655 | 0.07096086 | 1.265651e-05
150 | 0.003213675 | 0 | 0 | 0
151 | 0.003213675 | 0.007876655 | 0.07096086 | 2.531301e-05
152 | 0.003213675 | 0.007876655 | 0.07096086 | 2.531301e-05
153 | 0.003213675 | 0 | 0 | 0
154 | 0.003213675 | 0 | 0 | 0
155 | 0.004820513 | 0.007876655 | 0.07096086 | 3.796952e-05
156 | 0.003213675 | 0 | 0 | 0
157 | 0.004820513 | 0.007876655 | 0.07096086 | 3.796952e-05
158 | 0.004820513 | 0.01575331 | 0.1419217 | 7.593903e-05
159 | 0.003213675 | 0 | 0 | 0
160 | 0.003213675 | 0.007876655 | 0.07096086 | 2.531301e-05
161 | 0.003213675 | 0 | 0 | 0
162 | 0.001606838 | 0 | 0 | 0
163 | 0.003213675 | 0.007876655 | 0.07096086 | 2.531301e-05
164 | 0.004820513 | 0 | 0 | 0
165 | 0.003213675 | 0.007876655 | 0.07096086 | 2.531301e-05
166 | 0.003213675 | 0.007876655 | 0.07096086 | 2.531301e-05
167 | 0.001606838 | 0.007876655 | 0.07096086 | 1.265651e-05
168 | 0.003213675 | 0.01575331 | 0.1419217 | 5.062602e-05
169 | 0.004820513 | 0.007876655 | 0.07096086 | 3.796952e-05
170 | 0.003213675 | 0.007876655 | 0.07096086 | 2.531301e-05
171 | 0.003213675 | 0 | 0 | 0
172 | 0.001606838 | 0.007876655 | 0.07096086 | 1.265651e-05
173 | 0.003213675 | 0 | 0 | 0
174 | 0.004820513 | 0.007876655 | 0.07096086 | 3.796952e-05
175 | 0.003213675 | 0.007876655 | 0.07096086 | 2.531301e-05
176 | 0.003213675 | 0 | 0 | 0
177 | 0.003213675 | 0 | 0 | 0
178 | 0.003213675 | 0.007876655 | 0.07096086 | 2.531301e-05
179 | 0.003213675 | 0.007876655 | 0.07096086 | 2.531301e-05
180 | 0.003213675 | 0.007876655 | 0.07096086 | 2.531301e-05
181 | 0.004820513 | 0.007876655 | 0.07096086 | 3.796952e-05
182 | 0.003213675 | 0.007876655 | 0.07096086 | 2.531301e-05
183 | 0.001606838 | 0 | 0 | 0
184 | 0.001606838 | 0 | 0 | 0
185 | 0.001606838 | 0.01575331 | 0.1419217 | 2.531301e-05
186 | 0.003213675 | 0.01575331 | 0.1419217 | 5.062602e-05
187 | 0.003213675 | 0.007876655 | 0.07096086 | 2.531301e-05
188 | 0.003213675 | 0.007876655 | 0.07096086 | 2.531301e-05
189 | 0.001606838 | 0.007876655 | 0.07096086 | 1.265651e-05
190 | 0.004820513 | 0.01575331 | 0.1419217 | 7.593903e-05
191 | 0.003213675 | 0.007876655 | 0.07096086 | 2.531301e-05
192 | 0.001606838 | 0 | 0 | 0
193 | 0.003213675 | 0.007876655 | 0.07096086 | 2.531301e-05
194 | 0.001606838 | 0.007876655 | 0.07096086 | 1.265651e-05
195 | 0.004820513 | 0.007876655 | 0.07096086 | 3.796952e-05
196 | 0.004820513 | 0 | 0 | 0
197 | 0.001606838 | 0 | 0 | 0
198 | 0.003213675 | 0 | 0 | 0
199 | 0.003213675 | 0 | 0 | 0
200 | 0.001606838 | 0.007876655 | 0.07096086 | 1.265651e-05
201 | 0.001606838 | 0.007876655 | 0.07096086 | 1.265651e-05
202 | 0.003213675 | 0 | 0 | 0
203 | 0.001606838 | 0 | 0 | 0
204 | 0.001606838 | 0.007876655 | 0.07096086 | 1.265651e-05
205 | 0.003213675 | 0.007876655 | 0.07096086 | 2.531301e-05
206 | 0.003213675 | 0.007876655 | 0.07096086 | 2.531301e-05
207 | 0.003213675 | 0.007876655 | 0.07096086 | 2.531301e-05
208 | 0.001606838 | 0.007876655 | 0.07096086 | 1.265651e-05
209 | 0.004820513 | 0 | 0 | 0
210 | 0.003213675 | 0.007876655 | 0.07096086 | 2.531301e-05
211 | 0.003213675 | 0 | 0 | 0
212 | 0.001606838 | 0 | 0 | 0
213 | 0.001606838 | 0 | 0 | 0
214 | 0.001606838 | 0.007876655 | 0.07096086 | 1.265651e-05
215 | 0.003213675 | 0.007876655 | 0.07096086 | 2.531301e-05
216 | 0.004820513 | 0.007876655 | 0.07096086 | 3.796952e-05
217 | 0.001606838 | 0 | 0 | 0
218 | 0.001606838 | 0 | 0 | 0
219 | 0.001606838 | 0 | 0 | 0
220 | 0.001606838 | 0.007876655 | 0.07096086 | 1.265651e-05
221 | 0.001606838 | 0 | 0 | 0
222 | 0.003213675 | 0 | 0 | 0
223 | 0.001606838 | 0 | 0 | 0
224 | 0.001606838 | 0.007876655 | 0.07096086 | 1.265651e-05
225 | 0.001606838 | 0 | 0 | 0
226 | 0.003213675 | 0.007876655 | 0.07096086 | 2.531301e-05
227 | 0.004820513 | 0 | 0 | 0
228 | 0.003213675 | 0 | 0 | 0
229 | 0.003213675 | 0.007876655 | 0.07096086 | 2.531301e-05
230 | 0.003213675 | 0 | 0 | 0
231 | 0.003213675 | 0.007876655 | 0.07096086 | 2.531301e-05
232 | 0.003213675 | 0.007876655 | 0.07096086 | 2.531301e-05
233 | 0.003213675 | 0 | 0 | 0
234 | 0.004820513 | 0.007876655 | 0.07096086 | 3.796952e-05
235 | 0.001606838 | 0.01575331 | 0.1419217 | 2.531301e-05
236 | 0.001606838 | 0 | 0 | 0
237 | 0.003213675 | 0.01575331 | 0.1419217 | 5.062602e-05
238 | 0.004820513 | 0 | 0 | 0
239 | 0.003213675 | 0 | 0 | 0
240 | 0.003213675 | 0.007876655 | 0.07096086 | 2.531301e-05
241 | 0.003213675 | 0.007876655 | 0.07096086 | 2.531301e-05
242 | 0.003213675 | 0.01575331 | 0.1419217 | 5.062602e-05
243 | 0.003213675 | 0.007876655 | 0.07096086 | 2.531301e-05
244 | 0.004820513 | 0.007876655 | 0.07096086 | 3.796952e-05
245 | 0.003213675 | 0.007876655 | 0.07096086 | 2.531301e-05
246 | 0.003213675 | 0.007876655 | 0.07096086 | 2.531301e-05
247 | 0.003213675 | 0 | 0 | 0
248 | 0.001606838 | 0.01575331 | 0.1419217 | 2.531301e-05
249 | 0.003213675 | 0.007876655 | 0.07096086 | 2.531301e-05
250 | 0.001606838 | 0.007876655 | 0.07096086 | 1.265651e-05
251 | 0.003213675 | 0.007876655 | 0.07096086 | 2.531301e-05
252 | 0.001606838 | 0.01575331 | 0.1419217 | 2.531301e-05
253 | 0.003213675 | 0.007876655 | 0.07096086 | 2.531301e-05
254 | 0.004820513 | 0 | 0 | 0
255 | 0.003213675 | 0.007876655 | 0.07096086 | 2.531301e-05