## Summary
0
Time | 2023-08-22 18:05
ID | 1776_08222023
Pixel | 2
Pixel Area | 0.111
Irradiance | 100
Panel Temperature | 0
Voc | 0.01928205
Isc | 0.007876655
Vmp | 0.02410256
Imp | 0.02362996
Pmp | 0.0005695427
FF | 3.747533
Eff | 5.131016e-05

## Data
| Voltage | Current | Current Density | Power
0 | 0.01928205 | 0.01575331 | 0.1419217 | 0.0003037561
1 | 0.02410256 | 0 | 0 | 0
2 | 0.02088889 | 0 | 0 | 0
3 | 0.02088889 | 0.007876655 | 0.07096086 | 0.0001645346
4 | 0.01767521 | 0.01575331 | 0.1419217 | 0.0002784431
5 | 0.01767521 | 0 | 0 | 0
6 | 0.02088889 | 0.007876655 | 0.07096086 | 0.0001645346
7 | 0.01606838 | 0 | 0 | 0
8 | 0.01928205 | 0.01575331 | 0.1419217 | 0.0003037561
9 | 0.01606838 | 0.007876655 | 0.07096086 | 0.0001265651
10 | 0.02088889 | 0.01575331 | 0.1419217 | 0.0003290691
11 | 0.01928205 | 0.007876655 | 0.07096086 | 0.0001518781
12 | 0.01606838 | 0.007876655 | 0.07096086 | 0.0001265651
13 | 0.02249573 | 0.01575331 | 0.1419217 | 0.0003543822
14 | 0.01767521 | 0 | 0 | 0
15 | 0.01928205 | 0.007876655 | 0.07096086 | 0.0001518781
16 | 0.02249573 | 0.01575331 | 0.1419217 | 0.0003543822
17 | 0.02249573 | 0.01575331 | 0.1419217 | 0.0003543822
18 | 0.02088889 | 0.007876655 | 0.07096086 | 0.0001645346
19 | 0.01928205 | 0 | 0 | 0
20 | 0.02088889 | 0.007876655 | 0.07096086 | 0.0001645346
21 | 0.01767521 | 0.007876655 | 0.07096086 | 0.0001392216
22 | 0.02088889 | 0.01575331 | 0.1419217 | 0.0003290691
23 | 0.01928205 | 0.007876655 | 0.07096086 | 0.0001518781
24 | 0.01928205 | 0.02362996 | 0.2128826 | 0.0004556342
25 | 0.01928205 | 0.01575331 | 0.1419217 | 0.0003037561
26 | 0.01767521 | 0.007876655 | 0.07096086 | 0.0001392216
27 | 0.02249573 | 0 | 0 | 0
28 | 0.02088889 | 0.007876655 | 0.07096086 | 0.0001645346
29 | 0.02410256 | 0.007876655 | 0.07096086 | 0.0001898476
30 | 0.01928205 | 0.007876655 | 0.07096086 | 0.0001518781
31 | 0.02249573 | 0.007876655 | 0.07096086 | 0.0001771911
32 | 0.02088889 | 0.01575331 | 0.1419217 | 0.0003290691
33 | 0.01767521 | 0.01575331 | 0.1419217 | 0.0002784431
34 | 0.02088889 | 0.01575331 | 0.1419217 | 0.0003290691
35 | 0.01446154 | 0 | 0 | 0
36 | 0.02088889 | 0.01575331 | 0.1419217 | 0.0003290691
37 | 0.01928205 | 0.007876655 | 0.07096086 | 0.0001518781
38 | 0.02410256 | 0.01575331 | 0.1419217 | 0.0003796952
39 | 0.02088889 | 0.007876655 | 0.07096086 | 0.0001645346
40 | 0.02088889 | 0.007876655 | 0.07096086 | 0.0001645346
41 | 0.01767521 | 0 | 0 | 0
42 | 0.02410256 | 0.01575331 | 0.1419217 | 0.0003796952
43 | 0.01928205 | 0.01575331 | 0.1419217 | 0.0003037561
44 | 0.02088889 | 0.007876655 | 0.07096086 | 0.0001645346
45 | 0.02088889 | 0.02362996 | 0.2128826 | 0.0004936037
46 | 0.02249573 | 0.007876655 | 0.07096086 | 0.0001771911
47 | 0.01928205 | 0 | 0 | 0
48 | 0.0257094 | 0.01575331 | 0.1419217 | 0.0004050082
49 | 0.01928205 | 0.007876655 | 0.07096086 | 0.0001518781
50 | 0.0257094 | 0.007876655 | 0.07096086 | 0.0002025041
51 | 0.01928205 | 0.007876655 | 0.07096086 | 0.0001518781
52 | 0.02088889 | 0.007876655 | 0.07096086 | 0.0001645346
53 | 0.01928205 | 0.01575331 | 0.1419217 | 0.0003037561
54 | 0.02088889 | 0.01575331 | 0.1419217 | 0.0003290691
55 | 0.02088889 | 0.007876655 | 0.07096086 | 0.0001645346
56 | 0.02249573 | 0.007876655 | 0.07096086 | 0.0001771911
57 | 0.02088889 | 0.007876655 | 0.07096086 | 0.0001645346
58 | 0.02088889 | 0.01575331 | 0.1419217 | 0.0003290691
59 | 0.01928205 | 0.007876655 | 0.07096086 | 0.0001518781
60 | 0.02088889 | 0.01575331 | 0.1419217 | 0.0003290691
61 | 0.01928205 | 0.01575331 | 0.1419217 | 0.0003037561
62 | 0.02088889 | 0 | 0 | 0
63 | 0.02088889 | 0.007876655 | 0.07096086 | 0.0001645346
64 | 0.02249573 | 0 | 0 | 0
65 | 0.01928205 | 0.007876655 | 0.07096086 | 0.0001518781
66 | 0.02249573 | 0.02362996 | 0.2128826 | 0.0005315732
67 | 0.02088889 | 0.01575331 | 0.1419217 | 0.0003290691
68 | 0.02410256 | 0.007876655 | 0.07096086 | 0.0001898476
69 | 0.01767521 | 0.03150662 | 0.2838434 | 0.0005568862
70 | 0.02249573 | 0.01575331 | 0.1419217 | 0.0003543822
71 | 0.02088889 | 0.007876655 | 0.07096086 | 0.0001645346
72 | 0.02088889 | 0.007876655 | 0.07096086 | 0.0001645346
73 | 0.02249573 | 0.007876655 | 0.07096086 | 0.0001771911
74 | 0.02088889 | 0.007876655 | 0.07096086 | 0.0001645346
75 | 0.01767521 | 0 | 0 | 0
76 | 0.01928205 | 0.007876655 | 0.07096086 | 0.0001518781
77 | 0.02088889 | 0.007876655 | 0.07096086 | 0.0001645346
78 | 0.02088889 | 0 | 0 | 0
79 | 0.01928205 | 0.02362996 | 0.2128826 | 0.0004556342
80 | 0.01928205 | 0.007876655 | 0.07096086 | 0.0001518781
81 | 0.01928205 | 0.007876655 | 0.07096086 | 0.0001518781
82 | 0.02249573 | 0.007876655 | 0.07096086 | 0.0001771911
83 | 0.01767521 | 0.007876655 | 0.07096086 | 0.0001392216
84 | 0.02088889 | 0.007876655 | 0.07096086 | 0.0001645346
85 | 0.02088889 | 0.007876655 | 0.07096086 | 0.0001645346
86 | 0.02088889 | 0.007876655 | 0.07096086 | 0.0001645346
87 | 0.02249573 | 0.007876655 | 0.07096086 | 0.0001771911
88 | 0.01928205 | 0 | 0 | 0
89 | 0.01606838 | 0.007876655 | 0.07096086 | 0.0001265651
90 | 0.02249573 | 0.007876655 | 0.07096086 | 0.0001771911
91 | 0.01767521 | 0.01575331 | 0.1419217 | 0.0002784431
92 | 0.01928205 | 0 | 0 | 0
93 | 0.02410256 | 0.02362996 | 0.2128826 | 0.0005695427
94 | 0.02249573 | 0.007876655 | 0.07096086 | 0.0001771911
95 | 0.01928205 | 0.007876655 | 0.07096086 | 0.0001518781
96 | 0.02088889 | 0.007876655 | 0.07096086 | 0.0001645346
97 | 0.02249573 | 0.007876655 | 0.07096086 | 0.0001771911
98 | 0.01928205 | 0 | 0 | 0
99 | 0.02088889 | 0.01575331 | 0.1419217 | 0.0003290691
100 | 0.02088889 | 0 | 0 | 0
101 | 0.01767521 | 0.007876655 | 0.07096086 | 0.0001392216
102 | 0.01767521 | 0.01575331 | 0.1419217 | 0.0002784431
103 | 0.02249573 | 0.007876655 | 0.07096086 | 0.0001771911
104 | 0.01928205 | 0 | 0 | 0
105 | 0.01928205 | 0 | 0 | 0
106 | 0.02410256 | 0.007876655 | 0.07096086 | 0.0001898476
107 | 0.02249573 | 0 | 0 | 0
108 | 0.02249573 | 0 | 0 | 0
109 | 0.01928205 | 0 | 0 | 0
110 | 0.01928205 | 0.02362996 | 0.2128826 | 0.0004556342
111 | 0.02410256 | 0.01575331 | 0.1419217 | 0.0003796952
112 | 0.02249573 | 0.007876655 | 0.07096086 | 0.0001771911
113 | 0.02249573 | 0.01575331 | 0.1419217 | 0.0003543822
114 | 0.02249573 | 0.007876655 | 0.07096086 | 0.0001771911
115 | 0.02249573 | 0.01575331 | 0.1419217 | 0.0003543822
116 | 0.02088889 | 0.007876655 | 0.07096086 | 0.0001645346
117 | 0.02088889 | 0.007876655 | 0.07096086 | 0.0001645346
118 | 0.02088889 | 0.007876655 | 0.07096086 | 0.0001645346
119 | 0.02088889 | 0.007876655 | 0.07096086 | 0.0001645346
120 | 0.01767521 | 0.007876655 | 0.07096086 | 0.0001392216
121 | 0.02088889 | 0.007876655 | 0.07096086 | 0.0001645346
122 | 0.01928205 | 0.007876655 | 0.07096086 | 0.0001518781
123 | 0.02088889 | 0.007876655 | 0.07096086 | 0.0001645346
124 | 0.01767521 | 0 | 0 | 0
125 | 0.02088889 | 0.01575331 | 0.1419217 | 0.0003290691
126 | 0.02249573 | 0.007876655 | 0.07096086 | 0.0001771911
127 | 0.02249573 | 0.007876655 | 0.07096086 | 0.0001771911
128 | 0.01124786 | 0.007876655 | 0.07096086 | 8.859554e-05
129 | 0.00642735 | 0.007876655 | 0.07096086 | 5.062602e-05
130 | 0.004820513 | 0.007876655 | 0.07096086 | 3.796952e-05
131 | 0.004820513 | 0.007876655 | 0.07096086 | 3.796952e-05
132 | 0.004820513 | 0.007876655 | 0.07096086 | 3.796952e-05
133 | 0.003213675 | 0.007876655 | 0.07096086 | 2.531301e-05
134 | 0.003213675 | 0.007876655 | 0.07096086 | 2.531301e-05
135 | 0.004820513 | 0.007876655 | 0.07096086 | 3.796952e-05
136 | 0.003213675 | 0.02362996 | 0.2128826 | 7.593903e-05
137 | 0.003213675 | 0.007876655 | 0.07096086 | 2.531301e-05
138 | 0.003213675 | 0.007876655 | 0.07096086 | 2.531301e-05
139 | 0.001606838 | 0.01575331 | 0.1419217 | 2.531301e-05
140 | 0.003213675 | 0.007876655 | 0.07096086 | 2.531301e-05
141 | 0.004820513 | 0.01575331 | 0.1419217 | 7.593903e-05
142 | 0.001606838 | 0.01575331 | 0.1419217 | 2.531301e-05
143 | 0.004820513 | 0 | 0 | 0
144 | 0.001606838 | 0.01575331 | 0.1419217 | 2.531301e-05
145 | 0.003213675 | 0.01575331 | 0.1419217 | 5.062602e-05
146 | 0.003213675 | 0.007876655 | 0.07096086 | 2.531301e-05
147 | 0.003213675 | 0.01575331 | 0.1419217 | 5.062602e-05
148 | 0.004820513 | 0.007876655 | 0.07096086 | 3.796952e-05
149 | 0.003213675 | 0.01575331 | 0.1419217 | 5.062602e-05
150 | 0.003213675 | 0.007876655 | 0.07096086 | 2.531301e-05
151 | 0.004820513 | 0 | 0 | 0
152 | 0.003213675 | 0 | 0 | 0
153 | 0.004820513 | 0.01575331 | 0.1419217 | 7.593903e-05
154 | 0.003213675 | 0.007876655 | 0.07096086 | 2.531301e-05
155 | 0.004820513 | 0.01575331 | 0.1419217 | 7.593903e-05
156 | 0.003213675 | 0.007876655 | 0.07096086 | 2.531301e-05
157 | 0.004820513 | 0.007876655 | 0.07096086 | 3.796952e-05
158 | 0.00642735 | 0.007876655 | 0.07096086 | 5.062602e-05
159 | 0.003213675 | 0.007876655 | 0.07096086 | 2.531301e-05
160 | 0.003213675 | 0.007876655 | 0.07096086 | 2.531301e-05
161 | 0.001606838 | 0.007876655 | 0.07096086 | 1.265651e-05
162 | 0.001606838 | 0.01575331 | 0.1419217 | 2.531301e-05
163 | 0.001606838 | 0.01575331 | 0.1419217 | 2.531301e-05
164 | 0.003213675 | 0.007876655 | 0.07096086 | 2.531301e-05
165 | 0.003213675 | 0.007876655 | 0.07096086 | 2.531301e-05
166 | 0.003213675 | 0.01575331 | 0.1419217 | 5.062602e-05
167 | 0.003213675 | 0 | 0 | 0
168 | 0.004820513 | 0.01575331 | 0.1419217 | 7.593903e-05
169 | 0.003213675 | 0.01575331 | 0.1419217 | 5.062602e-05
170 | 0.003213675 | 0.007876655 | 0.07096086 | 2.531301e-05
171 | 0.004820513 | 0.007876655 | 0.07096086 | 3.796952e-05
172 | 0.004820513 | 0.007876655 | 0.07096086 | 3.796952e-05
173 | 0.003213675 | 0.007876655 | 0.07096086 | 2.531301e-05
174 | 0.003213675 | 0.007876655 | 0.07096086 | 2.531301e-05
175 | 0.001606838 | 0.007876655 | 0.07096086 | 1.265651e-05
176 | 0.003213675 | 0.007876655 | 0.07096086 | 2.531301e-05
177 | 0.003213675 | 0.01575331 | 0.1419217 | 5.062602e-05
178 | 0.004820513 | 0.01575331 | 0.1419217 | 7.593903e-05
179 | 0.001606838 | 0.01575331 | 0.1419217 | 2.531301e-05
180 | 0.001606838 | 0.007876655 | 0.07096086 | 1.265651e-05
181 | 0.001606838 | 0.01575331 | 0.1419217 | 2.531301e-05
182 | 0.004820513 | 0.007876655 | 0.07096086 | 3.796952e-05
183 | 0.001606838 | 0.01575331 | 0.1419217 | 2.531301e-05
184 | 0.004820513 | 0.01575331 | 0.1419217 | 7.593903e-05
185 | 0.003213675 | 0.007876655 | 0.07096086 | 2.531301e-05
186 | 0.003213675 | 0.007876655 | 0.07096086 | 2.531301e-05
187 | 0.004820513 | 0.01575331 | 0.1419217 | 7.593903e-05
188 | 0.001606838 | 0.007876655 | 0.07096086 | 1.265651e-05
189 | 0.003213675 | 0.007876655 | 0.07096086 | 2.531301e-05
190 | 0.003213675 | 0.007876655 | 0.07096086 | 2.531301e-05
191 | 0.003213675 | 0.007876655 | 0.07096086 | 2.531301e-05
192 | 0.003213675 | 0.01575331 | 0.1419217 | 5.062602e-05
193 | 0.001606838 | 0.007876655 | 0.07096086 | 1.265651e-05
194 | 0.003213675 | 0 | 0 | 0
195 | 0 | 0.007876655 | 0.07096086 | 0
196 | 0.003213675 | 0.007876655 | 0.07096086 | 2.531301e-05
197 | 0.004820513 | 0.007876655 | 0.07096086 | 3.796952e-05
198 | 0.001606838 | 0.007876655 | 0.07096086 | 1.265651e-05
199 | 0.004820513 | 0.01575331 | 0.1419217 | 7.593903e-05
200 | 0.003213675 | 0.007876655 | 0.07096086 | 2.531301e-05
201 | 0.004820513 | 0.01575331 | 0.1419217 | 7.593903e-05
202 | 0.003213675 | 0.007876655 | 0.07096086 | 2.531301e-05
203 | 0.003213675 | 0.007876655 | 0.07096086 | 2.531301e-05
204 | 0.004820513 | 0 | 0 | 0
205 | 0.00642735 | 0.01575331 | 0.1419217 | 0.000101252
206 | 0.001606838 | 0.007876655 | 0.07096086 | 1.265651e-05
207 | 0.003213675 | 0.007876655 | 0.07096086 | 2.531301e-05
208 | 0.004820513 | 0.02362996 | 0.2128826 | 0.0001139085
209 | 0.003213675 | 0.01575331 | 0.1419217 | 5.062602e-05
210 | 0.003213675 | 0.007876655 | 0.07096086 | 2.531301e-05
211 | 0.00642735 | 0.007876655 | 0.07096086 | 5.062602e-05
212 | 0.001606838 | 0.007876655 | 0.07096086 | 1.265651e-05
213 | 0.001606838 | 0.007876655 | 0.07096086 | 1.265651e-05
214 | 0.001606838 | 0.007876655 | 0.07096086 | 1.265651e-05
215 | 0.003213675 | 0.007876655 | 0.07096086 | 2.531301e-05
216 | 0.004820513 | 0.02362996 | 0.2128826 | 0.0001139085
217 | 0.003213675 | 0.007876655 | 0.07096086 | 2.531301e-05
218 | 0.00642735 | 0.007876655 | 0.07096086 | 5.062602e-05
219 | 0.003213675 | 0 | 0 | 0
220 | 0.003213675 | 0.007876655 | 0.07096086 | 2.531301e-05
221 | 0.003213675 | 0.01575331 | 0.1419217 | 5.062602e-05
222 | 0.004820513 | 0.01575331 | 0.1419217 | 7.593903e-05
223 | 0.003213675 | 0.007876655 | 0.07096086 | 2.531301e-05
224 | 0.001606838 | 0.007876655 | 0.07096086 | 1.265651e-05
225 | 0.001606838 | 0.007876655 | 0.07096086 | 1.265651e-05
226 | 0.004820513 | 0 | 0 | 0
227 | 0.003213675 | 0.007876655 | 0.07096086 | 2.531301e-05
228 | 0.003213675 | 0.01575331 | 0.1419217 | 5.062602e-05
229 | 0.003213675 | 0 | 0 | 0
230 | 0.004820513 | 0.007876655 | 0.07096086 | 3.796952e-05
231 | 0.004820513 | 0.01575331 | 0.1419217 | 7.593903e-05
232 | 0.003213675 | 0.007876655 | 0.07096086 | 2.531301e-05
233 | 0.001606838 | 0 | 0 | 0
234 | 0.00642735 | 0.007876655 | 0.07096086 | 5.062602e-05
235 | 0.001606838 | 0.007876655 | 0.07096086 | 1.265651e-05
236 | 0.003213675 | 0.02362996 | 0.2128826 | 7.593903e-05
237 | 0.003213675 | 0.007876655 | 0.07096086 | 2.531301e-05
238 | 0.001606838 | 0.007876655 | 0.07096086 | 1.265651e-05
239 | 0.001606838 | 0.007876655 | 0.07096086 | 1.265651e-05
240 | 0.003213675 | 0.007876655 | 0.07096086 | 2.531301e-05
241 | 0.003213675 | 0.007876655 | 0.07096086 | 2.531301e-05
242 | 0.001606838 | 0.007876655 | 0.07096086 | 1.265651e-05
243 | 0.001606838 | 0.007876655 | 0.07096086 | 1.265651e-05
244 | 0.003213675 | 0.007876655 | 0.07096086 | 2.531301e-05
245 | 0.001606838 | 0.007876655 | 0.07096086 | 1.265651e-05
246 | 0.001606838 | 0 | 0 | 0
247 | 0.003213675 | 0.01575331 | 0.1419217 | 5.062602e-05
248 | 0.004820513 | 0.01575331 | 0.1419217 | 7.593903e-05
249 | 0.004820513 | 0.007876655 | 0.07096086 | 3.796952e-05
250 | 0.003213675 | 0.007876655 | 0.07096086 | 2.531301e-05
251 | 0.003213675 | 0 | 0 | 0
252 | 0.003213675 | 0.007876655 | 0.07096086 | 2.531301e-05
253 | 0.003213675 | 0 | 0 | 0
254 | 0.001606838 | 0.007876655 | 0.07096086 | 1.265651e-05
255 | 0.00642735 | 0.007876655 | 0.07096086 | 5.062602e-05