## Summary
0
Time | 2023-08-22 18:08
ID | 1776_08222023_R
Pixel | 1
Pixel Area | 0.111
Irradiance | 100
Panel Temperature | 0
Voc | 0.8002051
Isc | 0.007876655
Vmp | 0.8339487
Imp | 0.02362996
Pmp | 0.01970618
FF | 3.126456
Eff | 0.001775331

## Data
| Voltage | Current | Current Density | Power
0 | 0.8002051 | 0 | 0 | 0
1 | 0.8002051 | 0.007876655 | 0.07096086 | 0.00630294
2 | 0.8034188 | 0.007876655 | 0.07096086 | 0.006328253
3 | 0.801812 | 0 | 0 | 0
4 | 0.8050256 | 0.007876655 | 0.07096086 | 0.006340909
5 | 0.8050256 | 0.02362996 | 0.2128826 | 0.01902273
6 | 0.8082393 | 0.007876655 | 0.07096086 | 0.006366222
7 | 0.8066325 | 0.007876655 | 0.07096086 | 0.006353566
8 | 0.8066325 | 0.007876655 | 0.07096086 | 0.006353566
9 | 0.8082393 | 0.007876655 | 0.07096086 | 0.006366222
10 | 0.8098462 | 0.007876655 | 0.07096086 | 0.006378879
11 | 0.811453 | 0.007876655 | 0.07096086 | 0.006391535
12 | 0.8066325 | 0.02362996 | 0.2128826 | 0.0190607
13 | 0.8082393 | 0 | 0 | 0
14 | 0.811453 | 0 | 0 | 0
15 | 0.8130598 | 0.01575331 | 0.1419217 | 0.01280838
16 | 0.8130598 | 0 | 0 | 0
17 | 0.8178803 | 0 | 0 | 0
18 | 0.8146667 | 0.007876655 | 0.07096086 | 0.006416848
19 | 0.8178803 | 0.007876655 | 0.07096086 | 0.006442161
20 | 0.8130598 | 0.01575331 | 0.1419217 | 0.01280838
21 | 0.8162735 | 0.01575331 | 0.1419217 | 0.01285901
22 | 0.8162735 | 0.007876655 | 0.07096086 | 0.006429505
23 | 0.8162735 | 0 | 0 | 0
24 | 0.8162735 | 0 | 0 | 0
25 | 0.8194872 | 0.007876655 | 0.07096086 | 0.006454818
26 | 0.8162735 | 0.01575331 | 0.1419217 | 0.01285901
27 | 0.8194872 | 0.007876655 | 0.07096086 | 0.006454818
28 | 0.8146667 | 0.01575331 | 0.1419217 | 0.0128337
29 | 0.8178803 | 0.007876655 | 0.07096086 | 0.006442161
30 | 0.8194872 | 0.01575331 | 0.1419217 | 0.01290964
31 | 0.8178803 | 0.01575331 | 0.1419217 | 0.01288432
32 | 0.8178803 | 0.007876655 | 0.07096086 | 0.006442161
33 | 0.8194872 | 0.007876655 | 0.07096086 | 0.006454818
34 | 0.8227009 | 0.007876655 | 0.07096086 | 0.006480131
35 | 0.8194872 | 0.007876655 | 0.07096086 | 0.006454818
36 | 0.8178803 | 0.007876655 | 0.07096086 | 0.006442161
37 | 0.8227009 | 0.01575331 | 0.1419217 | 0.01296026
38 | 0.821094 | 0.007876655 | 0.07096086 | 0.006467474
39 | 0.8243077 | 0.01575331 | 0.1419217 | 0.01298557
40 | 0.8243077 | 0.01575331 | 0.1419217 | 0.01298557
41 | 0.8227009 | 0.007876655 | 0.07096086 | 0.006480131
42 | 0.8194872 | 0.007876655 | 0.07096086 | 0.006454818
43 | 0.8243077 | 0.01575331 | 0.1419217 | 0.01298557
44 | 0.821094 | 0.01575331 | 0.1419217 | 0.01293495
45 | 0.8259145 | 0.01575331 | 0.1419217 | 0.01301089
46 | 0.821094 | 0.007876655 | 0.07096086 | 0.006467474
47 | 0.8243077 | 0.007876655 | 0.07096086 | 0.006492787
48 | 0.8259145 | 0.01575331 | 0.1419217 | 0.01301089
49 | 0.8243077 | 0.007876655 | 0.07096086 | 0.006492787
50 | 0.8243077 | 0.007876655 | 0.07096086 | 0.006492787
51 | 0.8259145 | 0.007876655 | 0.07096086 | 0.006505444
52 | 0.8243077 | 0.007876655 | 0.07096086 | 0.006492787
53 | 0.8259145 | 0.007876655 | 0.07096086 | 0.006505444
54 | 0.8275214 | 0.01575331 | 0.1419217 | 0.0130362
55 | 0.8243077 | 0.007876655 | 0.07096086 | 0.006492787
56 | 0.8259145 | 0.01575331 | 0.1419217 | 0.01301089
57 | 0.8275214 | 0.007876655 | 0.07096086 | 0.0065181
58 | 0.8275214 | 0.007876655 | 0.07096086 | 0.0065181
59 | 0.8275214 | 0.01575331 | 0.1419217 | 0.0130362
60 | 0.8243077 | 0.007876655 | 0.07096086 | 0.006492787
61 | 0.8291282 | 0 | 0 | 0
62 | 0.8275214 | 0.007876655 | 0.07096086 | 0.0065181
63 | 0.8275214 | 0.007876655 | 0.07096086 | 0.0065181
64 | 0.830735 | 0.01575331 | 0.1419217 | 0.01308683
65 | 0.8323419 | 0 | 0 | 0
66 | 0.830735 | 0.007876655 | 0.07096086 | 0.006543413
67 | 0.830735 | 0.007876655 | 0.07096086 | 0.006543413
68 | 0.8291282 | 0 | 0 | 0
69 | 0.8275214 | 0.007876655 | 0.07096086 | 0.0065181
70 | 0.8291282 | 0.007876655 | 0.07096086 | 0.006530757
71 | 0.8291282 | 0.007876655 | 0.07096086 | 0.006530757
72 | 0.8291282 | 0.01575331 | 0.1419217 | 0.01306151
73 | 0.8275214 | 0.007876655 | 0.07096086 | 0.0065181
74 | 0.8291282 | 0 | 0 | 0
75 | 0.830735 | 0.007876655 | 0.07096086 | 0.006543413
76 | 0.8323419 | 0.007876655 | 0.07096086 | 0.00655607
77 | 0.830735 | 0.007876655 | 0.07096086 | 0.006543413
78 | 0.8291282 | 0.007876655 | 0.07096086 | 0.006530757
79 | 0.830735 | 0.007876655 | 0.07096086 | 0.006543413
80 | 0.8323419 | 0.007876655 | 0.07096086 | 0.00655607
81 | 0.830735 | 0.007876655 | 0.07096086 | 0.006543413
82 | 0.830735 | 0 | 0 | 0
83 | 0.8323419 | 0.007876655 | 0.07096086 | 0.00655607
84 | 0.8291282 | 0.01575331 | 0.1419217 | 0.01306151
85 | 0.830735 | 0 | 0 | 0
86 | 0.8323419 | 0.007876655 | 0.07096086 | 0.00655607
87 | 0.830735 | 0.007876655 | 0.07096086 | 0.006543413
88 | 0.8339487 | 0 | 0 | 0
89 | 0.8323419 | 0.01575331 | 0.1419217 | 0.01311214
90 | 0.8291282 | 0 | 0 | 0
91 | 0.8323419 | 0.007876655 | 0.07096086 | 0.00655607
92 | 0.830735 | 0.007876655 | 0.07096086 | 0.006543413
93 | 0.8339487 | 0.01575331 | 0.1419217 | 0.01313745
94 | 0.8323419 | 0.007876655 | 0.07096086 | 0.00655607
95 | 0.8355556 | 0.007876655 | 0.07096086 | 0.006581383
96 | 0.8323419 | 0.01575331 | 0.1419217 | 0.01311214
97 | 0.830735 | 0.007876655 | 0.07096086 | 0.006543413
98 | 0.8355556 | 0 | 0 | 0
99 | 0.8323419 | 0.007876655 | 0.07096086 | 0.00655607
100 | 0.8355556 | 0.007876655 | 0.07096086 | 0.006581383
101 | 0.8339487 | 0 | 0 | 0
102 | 0.8339487 | 0.007876655 | 0.07096086 | 0.006568726
103 | 0.8339487 | 0.007876655 | 0.07096086 | 0.006568726
104 | 0.8339487 | 0.02362996 | 0.2128826 | 0.01970618
105 | 0.8339487 | 0.007876655 | 0.07096086 | 0.006568726
106 | 0.8339487 | 0 | 0 | 0
107 | 0.8339487 | 0.007876655 | 0.07096086 | 0.006568726
108 | 0.8339487 | 0.007876655 | 0.07096086 | 0.006568726
109 | 0.8339487 | 0 | 0 | 0
110 | 0.8355556 | 0.007876655 | 0.07096086 | 0.006581383
111 | 0.8371624 | 0.01575331 | 0.1419217 | 0.01318808
112 | 0.8371624 | 0 | 0 | 0
113 | 0.8371624 | 0.007876655 | 0.07096086 | 0.006594039
114 | 0.8371624 | 0 | 0 | 0
115 | 0.8323419 | 0.01575331 | 0.1419217 | 0.01311214
116 | 0.8355556 | 0.01575331 | 0.1419217 | 0.01316277
117 | 0.8339487 | 0 | 0 | 0
118 | 0.8339487 | 0.007876655 | 0.07096086 | 0.006568726
119 | 0.8355556 | 0.01575331 | 0.1419217 | 0.01316277
120 | 0.8387692 | 0.007876655 | 0.07096086 | 0.006606696
121 | 0.8355556 | 0 | 0 | 0
122 | 0.8371624 | 0.007876655 | 0.07096086 | 0.006594039
123 | 0.8371624 | 0.007876655 | 0.07096086 | 0.006594039
124 | 0.8371624 | 0.01575331 | 0.1419217 | 0.01318808
125 | 0.8387692 | 0.007876655 | 0.07096086 | 0.006606696
126 | 0.8403761 | 0.007876655 | 0.07096086 | 0.006619352
127 | 0.8355556 | 0.007876655 | 0.07096086 | 0.006581383
128 | 0.4113504 | 0.02362996 | 0.2128826 | 0.009720196
129 | 0.1735385 | 0 | 0 | 0
130 | 0.07230769 | 0.007876655 | 0.07096086 | 0.0005695427
131 | 0.03052991 | 0.007876655 | 0.07096086 | 0.0002404736
132 | 0.01767521 | 0.01575331 | 0.1419217 | 0.0002784431
133 | 0.009641026 | 0.007876655 | 0.07096086 | 7.593903e-05
134 | 0.00642735 | 0.007876655 | 0.07096086 | 5.062602e-05
135 | 0.004820513 | 0.01575331 | 0.1419217 | 7.593903e-05
136 | 0.00642735 | 0 | 0 | 0
137 | 0.003213675 | 0.007876655 | 0.07096086 | 2.531301e-05
138 | 0.003213675 | 0.01575331 | 0.1419217 | 5.062602e-05
139 | 0.004820513 | 0.01575331 | 0.1419217 | 7.593903e-05
140 | 0.003213675 | 0.02362996 | 0.2128826 | 7.593903e-05
141 | 0.00642735 | 0.01575331 | 0.1419217 | 0.000101252
142 | 0.003213675 | 0.007876655 | 0.07096086 | 2.531301e-05
143 | 0.004820513 | 0.01575331 | 0.1419217 | 7.593903e-05
144 | 0.001606838 | 0.007876655 | 0.07096086 | 1.265651e-05
145 | 0.004820513 | 0.007876655 | 0.07096086 | 3.796952e-05
146 | 0.003213675 | 0.01575331 | 0.1419217 | 5.062602e-05
147 | 0.004820513 | 0.007876655 | 0.07096086 | 3.796952e-05
148 | 0.003213675 | 0.007876655 | 0.07096086 | 2.531301e-05
149 | 0.003213675 | 0.007876655 | 0.07096086 | 2.531301e-05
150 | 0.003213675 | 0.01575331 | 0.1419217 | 5.062602e-05
151 | 0.003213675 | 0.007876655 | 0.07096086 | 2.531301e-05
152 | 0.004820513 | 0.01575331 | 0.1419217 | 7.593903e-05
153 | 0.001606838 | 0 | 0 | 0
154 | 0.001606838 | 0.007876655 | 0.07096086 | 1.265651e-05
155 | 0.001606838 | 0.01575331 | 0.1419217 | 2.531301e-05
156 | 0.004820513 | 0.007876655 | 0.07096086 | 3.796952e-05
157 | 0.003213675 | 0 | 0 | 0
158 | 0.004820513 | 0 | 0 | 0
159 | 0.00642735 | 0 | 0 | 0
160 | 0.004820513 | 0.007876655 | 0.07096086 | 3.796952e-05
161 | 0.003213675 | 0.007876655 | 0.07096086 | 2.531301e-05
162 | 0.004820513 | 0.007876655 | 0.07096086 | 3.796952e-05
163 | 0.003213675 | 0.007876655 | 0.07096086 | 2.531301e-05
164 | 0.004820513 | 0.01575331 | 0.1419217 | 7.593903e-05
165 | 0.00642735 | 0.007876655 | 0.07096086 | 5.062602e-05
166 | 0.003213675 | 0.007876655 | 0.07096086 | 2.531301e-05
167 | 0.003213675 | 0.007876655 | 0.07096086 | 2.531301e-05
168 | 0.004820513 | 0.01575331 | 0.1419217 | 7.593903e-05
169 | 0.001606838 | 0.007876655 | 0.07096086 | 1.265651e-05
170 | 0.004820513 | 0.007876655 | 0.07096086 | 3.796952e-05
171 | 0.001606838 | 0 | 0 | 0
172 | 0.004820513 | 0.01575331 | 0.1419217 | 7.593903e-05
173 | 0.00642735 | 0.007876655 | 0.07096086 | 5.062602e-05
174 | 0.001606838 | 0.007876655 | 0.07096086 | 1.265651e-05
175 | 0.004820513 | 0.007876655 | 0.07096086 | 3.796952e-05
176 | 0.003213675 | 0.007876655 | 0.07096086 | 2.531301e-05
177 | 0.003213675 | 0.03150662 | 0.2838434 | 0.000101252
178 | 0.00642735 | 0.007876655 | 0.07096086 | 5.062602e-05
179 | 0.001606838 | 0.02362996 | 0.2128826 | 3.796952e-05
180 | 0.003213675 | 0.01575331 | 0.1419217 | 5.062602e-05
181 | 0.003213675 | 0.02362996 | 0.2128826 | 7.593903e-05
182 | 0.004820513 | 0 | 0 | 0
183 | 0.004820513 | 0 | 0 | 0
184 | 0.003213675 | 0.007876655 | 0.07096086 | 2.531301e-05
185 | 0.001606838 | 0.01575331 | 0.1419217 | 2.531301e-05
186 | 0.001606838 | 0.007876655 | 0.07096086 | 1.265651e-05
187 | 0.003213675 | 0 | 0 | 0
188 | 0.003213675 | 0.007876655 | 0.07096086 | 2.531301e-05
189 | 0.003213675 | 0.02362996 | 0.2128826 | 7.593903e-05
190 | 0.004820513 | 0.01575331 | 0.1419217 | 7.593903e-05
191 | 0.003213675 | 0.01575331 | 0.1419217 | 5.062602e-05
192 | 0.004820513 | 0.007876655 | 0.07096086 | 3.796952e-05
193 | 0.00642735 | 0 | 0 | 0
194 | 0.004820513 | 0.01575331 | 0.1419217 | 7.593903e-05
195 | 0.003213675 | 0.01575331 | 0.1419217 | 5.062602e-05
196 | 0.003213675 | 0.02362996 | 0.2128826 | 7.593903e-05
197 | 0.003213675 | 0.007876655 | 0.07096086 | 2.531301e-05
198 | 0.00642735 | 0.007876655 | 0.07096086 | 5.062602e-05
199 | 0.004820513 | 0.01575331 | 0.1419217 | 7.593903e-05
200 | 0.001606838 | 0 | 0 | 0
201 | 0.003213675 | 0.007876655 | 0.07096086 | 2.531301e-05
202 | 0.004820513 | 0.007876655 | 0.07096086 | 3.796952e-05
203 | 0.003213675 | 0.007876655 | 0.07096086 | 2.531301e-05
204 | 0.004820513 | 0.007876655 | 0.07096086 | 3.796952e-05
205 | 0.004820513 | 0.007876655 | 0.07096086 | 3.796952e-05
206 | 0.001606838 | 0.007876655 | 0.07096086 | 1.265651e-05
207 | 0.003213675 | 0.007876655 | 0.07096086 | 2.531301e-05
208 | 0.004820513 | 0.007876655 | 0.07096086 | 3.796952e-05
209 | 0.004820513 | 0.007876655 | 0.07096086 | 3.796952e-05
210 | 0.004820513 | 0 | 0 | 0
211 | 0.003213675 | 0.007876655 | 0.07096086 | 2.531301e-05
212 | 0.003213675 | 0 | 0 | 0
213 | 0.003213675 | 0.01575331 | 0.1419217 | 5.062602e-05
214 | 0.004820513 | 0 | 0 | 0
215 | 0.003213675 | 0.007876655 | 0.07096086 | 2.531301e-05
216 | 0.004820513 | 0.01575331 | 0.1419217 | 7.593903e-05
217 | 0.001606838 | 0.007876655 | 0.07096086 | 1.265651e-05
218 | 0.004820513 | 0.01575331 | 0.1419217 | 7.593903e-05
219 | 0.003213675 | 0 | 0 | 0
220 | 0.003213675 | 0.007876655 | 0.07096086 | 2.531301e-05
221 | 0.004820513 | 0.01575331 | 0.1419217 | 7.593903e-05
222 | 0.001606838 | 0.007876655 | 0.07096086 | 1.265651e-05
223 | 0.004820513 | 0.01575331 | 0.1419217 | 7.593903e-05
224 | 0.001606838 | 0.007876655 | 0.07096086 | 1.265651e-05
225 | 0.003213675 | 0.01575331 | 0.1419217 | 5.062602e-05
226 | 0.004820513 | 0.007876655 | 0.07096086 | 3.796952e-05
227 | 0.003213675 | 0.01575331 | 0.1419217 | 5.062602e-05
228 | 0.001606838 | 0.007876655 | 0.07096086 | 1.265651e-05
229 | 0.003213675 | 0.01575331 | 0.1419217 | 5.062602e-05
230 | 0.003213675 | 0 | 0 | 0
231 | 0.001606838 | 0.03150662 | 0.2838434 | 5.062602e-05
232 | 0.003213675 | 0.01575331 | 0.1419217 | 5.062602e-05
233 | 0.004820513 | 0.01575331 | 0.1419217 | 7.593903e-05
234 | 0.004820513 | 0.01575331 | 0.1419217 | 7.593903e-05
235 | 0.003213675 | 0.02362996 | 0.2128826 | 7.593903e-05
236 | 0.001606838 | 0.007876655 | 0.07096086 | 1.265651e-05
237 | 0.004820513 | 0.007876655 | 0.07096086 | 3.796952e-05
238 | 0.003213675 | 0 | 0 | 0
239 | 0.004820513 | 0.007876655 | 0.07096086 | 3.796952e-05
240 | 0.003213675 | 0.007876655 | 0.07096086 | 2.531301e-05
241 | 0.003213675 | 0.02362996 | 0.2128826 | 7.593903e-05
242 | 0.003213675 | 0.01575331 | 0.1419217 | 5.062602e-05
243 | 0.003213675 | 0.007876655 | 0.07096086 | 2.531301e-05
244 | 0.003213675 | 0.007876655 | 0.07096086 | 2.531301e-05
245 | 0.004820513 | 0.007876655 | 0.07096086 | 3.796952e-05
246 | 0.00642735 | 0.007876655 | 0.07096086 | 5.062602e-05
247 | 0.004820513 | 0.007876655 | 0.07096086 | 3.796952e-05
248 | 0.001606838 | 0 | 0 | 0
249 | 0.003213675 | 0.007876655 | 0.07096086 | 2.531301e-05
250 | 0.003213675 | 0.007876655 | 0.07096086 | 2.531301e-05
251 | 0.003213675 | 0.007876655 | 0.07096086 | 2.531301e-05
252 | 0.00642735 | 0.007876655 | 0.07096086 | 5.062602e-05
253 | 0.001606838 | 0.007876655 | 0.07096086 | 1.265651e-05
254 | 0.003213675 | 0 | 0 | 0
255 | 0.004820513 | 0.007876655 | 0.07096086 | 3.796952e-05