## Summary
| 0 | 0 | 0 | 0 | 0 | 0
Time | 2023-08-20 08:18 | 2023-08-20 08:18 | 2023-08-20 08:18 | 2023-08-20 08:18 | 2023-08-20 08:18 | 2023-08-20 08:18
ID | 1776_test | 1776_test | 1776_test | 1776_test | 1776_test | 1776_test
Pixel | 0 | 1 | 2 | 3 | 4 | 5
Pixel Area | 0.111 | 0.111 | 0.111 | 0.111 | 0.111 | 0.111
Irradiance | 100 | 100 | 100 | 100 | 100 | 100
Panel Temperature | 0 | 0 | 0 | 0 | 0 | 0
Voc | 0.003213675 | 0.8773333 | 0.9030427 | 0.8853675 | 0.8853675 | 0.9769573
Isc | 0 | 0.1339031 | 1.118485 | 0.3623261 | 0.913692 | 1.630468
Vmp | 0.00642735 | 0.4708034 | 0.4756239 | 0.3792137 | 0.4418803 | 0.5527521
Imp | 0.03150662 | 0.06301324 | 0.7404056 | 0.2599296 | 0.5986258 | 1.110608
Pmp | 0.0002025041 | 0.02966685 | 0.3521546 | 0.09856886 | 0.264521 | 0.6138911
FF | 2025.041 | 0.2525316 | 0.3486542 | 0.3072673 | 0.3269916 | 0.3853928
Eff | 1.824361e-05 | 0.002672689 | 0.03172564 | 0.008880078 | 0.02383072 | 0.05530551