## Summary
0
Time | 2023-08-19 12:47
ID | 1777_Again
Pixel | 3
Pixel Area | 0.111
Irradiance | 100
Panel Temperature | 0
Voc | 0.9817778
Isc | 1.788001
Vmp | 0.4740171
Imp | 1.079102
Pmp | 0.5115127
FF | 0.2913906
Eff | 0.04608222

## Data
| Voltage | Current | Current Density
0 | 0.9817778 | 0.01575331 | 0.1419217
1 | 0.9833846 | 0.007876655 | 0.07096086
2 | 0.9769573 | 0.01575331 | 0.1419217
3 | 0.9801709 | 0.01575331 | 0.1419217
4 | 0.9769573 | 0.007876655 | 0.07096086
5 | 0.9801709 | 0.01575331 | 0.1419217
6 | 0.9801709 | 0.007876655 | 0.07096086
7 | 0.9785641 | 0.01575331 | 0.1419217
8 | 0.9785641 | 0.01575331 | 0.1419217
9 | 0.9785641 | 0 | 0
10 | 0.9801709 | 0.007876655 | 0.07096086
11 | 0.9769573 | 0.007876655 | 0.07096086
12 | 0.9753504 | 0.007876655 | 0.07096086
13 | 0.9737436 | 0 | 0
14 | 0.9769573 | 0.007876655 | 0.07096086
15 | 0.9737436 | 0.02362996 | 0.2128826
16 | 0.9721368 | 0.007876655 | 0.07096086
17 | 0.9769573 | 0.01575331 | 0.1419217
18 | 0.9705299 | 0.01575331 | 0.1419217
19 | 0.9721368 | 0.03150662 | 0.2838434
20 | 0.9689231 | 0.007876655 | 0.07096086
21 | 0.9705299 | 0.01575331 | 0.1419217
22 | 0.9689231 | 0.01575331 | 0.1419217
23 | 0.9689231 | 0.007876655 | 0.07096086
24 | 0.9673162 | 0.01575331 | 0.1419217
25 | 0.9673162 | 0.02362996 | 0.2128826
26 | 0.9705299 | 0.007876655 | 0.07096086
27 | 0.9641026 | 0.01575331 | 0.1419217
28 | 0.9657094 | 0.01575331 | 0.1419217
29 | 0.9689231 | 0.02362996 | 0.2128826
30 | 0.9624957 | 0.01575331 | 0.1419217
31 | 0.9624957 | 0.007876655 | 0.07096086
32 | 0.9657094 | 0.02362996 | 0.2128826
33 | 0.9641026 | 0.01575331 | 0.1419217
34 | 0.9624957 | 0.007876655 | 0.07096086
35 | 0.9624957 | 0.01575331 | 0.1419217
36 | 0.9608889 | 0.007876655 | 0.07096086
37 | 0.9624957 | 0.01575331 | 0.1419217
38 | 0.9592821 | 0.01575331 | 0.1419217
39 | 0.9608889 | 0.01575331 | 0.1419217
40 | 0.9641026 | 0.01575331 | 0.1419217
41 | 0.9592821 | 0.02362996 | 0.2128826
42 | 0.9560684 | 0 | 0
43 | 0.9576752 | 0.007876655 | 0.07096086
44 | 0.9528547 | 0 | 0
45 | 0.9576752 | 0.01575331 | 0.1419217
46 | 0.9576752 | 0.007876655 | 0.07096086
47 | 0.9560684 | 0.007876655 | 0.07096086
48 | 0.9560684 | 0.007876655 | 0.07096086
49 | 0.9576752 | 0.01575331 | 0.1419217
50 | 0.9544615 | 0.007876655 | 0.07096086
51 | 0.9560684 | 0 | 0
52 | 0.9528547 | 0.01575331 | 0.1419217
53 | 0.9528547 | 0.01575331 | 0.1419217
54 | 0.949641 | 0.01575331 | 0.1419217
55 | 0.9512479 | 0.007876655 | 0.07096086
56 | 0.9528547 | 0.03150662 | 0.2838434
57 | 0.9528547 | 0.02362996 | 0.2128826
58 | 0.9528547 | 0.02362996 | 0.2128826
59 | 0.9560684 | 0.007876655 | 0.07096086
60 | 0.9512479 | 0.02362996 | 0.2128826
61 | 0.9512479 | 0.007876655 | 0.07096086
62 | 0.9512479 | 0.007876655 | 0.07096086
63 | 0.949641 | 0.02362996 | 0.2128826
64 | 0.9464274 | 0.02362996 | 0.2128826
65 | 0.9480342 | 0.01575331 | 0.1419217
66 | 0.9464274 | 0.01575331 | 0.1419217
67 | 0.9448205 | 0.007876655 | 0.07096086
68 | 0.949641 | 0.007876655 | 0.07096086
69 | 0.9448205 | 0.007876655 | 0.07096086
70 | 0.9448205 | 0.007876655 | 0.07096086
71 | 0.9432137 | 0.01575331 | 0.1419217
72 | 0.9464274 | 0.007876655 | 0.07096086
73 | 0.9448205 | 0.01575331 | 0.1419217
74 | 0.9464274 | 0.007876655 | 0.07096086
75 | 0.9432137 | 0.007876655 | 0.07096086
76 | 0.9448205 | 0.007876655 | 0.07096086
77 | 0.9416068 | 0.007876655 | 0.07096086
78 | 0.9416068 | 0.03150662 | 0.2838434
79 | 0.9416068 | 0.01575331 | 0.1419217
80 | 0.9432137 | 0.007876655 | 0.07096086
81 | 0.9448205 | 0 | 0
82 | 0.9464274 | 0.01575331 | 0.1419217
83 | 0.9416068 | 0.007876655 | 0.07096086
84 | 0.94 | 0.007876655 | 0.07096086
85 | 0.94 | 0.007876655 | 0.07096086
86 | 0.9416068 | 0.01575331 | 0.1419217
87 | 0.94 | 0.007876655 | 0.07096086
88 | 0.94 | 0.01575331 | 0.1419217
89 | 0.9432137 | 0.01575331 | 0.1419217
90 | 0.94 | 0.01575331 | 0.1419217
91 | 0.9367863 | 0.01575331 | 0.1419217
92 | 0.94 | 0.007876655 | 0.07096086
93 | 0.9383932 | 0 | 0
94 | 0.94 | 0.007876655 | 0.07096086
95 | 0.9367863 | 0.007876655 | 0.07096086
96 | 0.9416068 | 0.02362996 | 0.2128826
97 | 0.94 | 0.007876655 | 0.07096086
98 | 0.9335726 | 0.007876655 | 0.07096086
99 | 0.9367863 | 0.01575331 | 0.1419217
100 | 0.9367863 | 0.007876655 | 0.07096086
101 | 0.9367863 | 0 | 0
102 | 0.94 | 0.01575331 | 0.1419217
103 | 0.9335726 | 0.01575331 | 0.1419217
104 | 0.930359 | 0.01575331 | 0.1419217
105 | 0.9351795 | 0.007876655 | 0.07096086
106 | 0.9335726 | 0.01575331 | 0.1419217
107 | 0.9351795 | 0.01575331 | 0.1419217
108 | 0.9319658 | 0.01575331 | 0.1419217
109 | 0.930359 | 0.007876655 | 0.07096086
110 | 0.9319658 | 0.01575331 | 0.1419217
111 | 0.930359 | 0.01575331 | 0.1419217
112 | 0.9271453 | 0.01575331 | 0.1419217
113 | 0.9287521 | 0.007876655 | 0.07096086
114 | 0.9271453 | 0.01575331 | 0.1419217
115 | 0.9319658 | 0.007876655 | 0.07096086
116 | 0.9335726 | 0.01575331 | 0.1419217
117 | 0.9287521 | 0.01575331 | 0.1419217
118 | 0.930359 | 0.007876655 | 0.07096086
119 | 0.930359 | 0.007876655 | 0.07096086
120 | 0.9319658 | 0 | 0
121 | 0.9271453 | 0.007876655 | 0.07096086
122 | 0.9255385 | 0.01575331 | 0.1419217
123 | 0.9287521 | 0.01575331 | 0.1419217
124 | 0.930359 | 0 | 0
125 | 0.9287521 | 0.01575331 | 0.1419217
126 | 0.930359 | 0.01575331 | 0.1419217
127 | 0.9287521 | 0.01575331 | 0.1419217
128 | 0.7793162 | 0.4174627 | 3.760925
129 | 0.682906 | 0.5671192 | 5.109182
130 | 0.6459487 | 0.638009 | 5.747829
131 | 0.6298803 | 0.685269 | 6.173594
132 | 0.6218462 | 0.685269 | 6.173594
133 | 0.6202393 | 0.6773923 | 6.102634
134 | 0.6170256 | 0.685269 | 6.173594
135 | 0.6105983 | 0.7088989 | 6.386477
136 | 0.6073846 | 0.7246523 | 6.528399
137 | 0.6041709 | 0.7246523 | 6.528399
138 | 0.6073846 | 0.7167756 | 6.457438
139 | 0.6073846 | 0.7404056 | 6.67032
140 | 0.6057778 | 0.7246523 | 6.528399
141 | 0.6025641 | 0.7325289 | 6.59936
142 | 0.5993504 | 0.7246523 | 6.528399
143 | 0.6057778 | 0.7482822 | 6.741281
144 | 0.5961368 | 0.7325289 | 6.59936
145 | 0.5929231 | 0.7561589 | 6.812242
146 | 0.5897094 | 0.7561589 | 6.812242
147 | 0.5897094 | 0.7640355 | 6.883203
148 | 0.5832821 | 0.7719122 | 6.954164
149 | 0.5848889 | 0.7797888 | 7.025125
150 | 0.5848889 | 0.7640355 | 6.883203
151 | 0.5832821 | 0.7719122 | 6.954164
152 | 0.5816752 | 0.7955421 | 7.167046
153 | 0.5800684 | 0.8034188 | 7.238007
154 | 0.5800684 | 0.8191721 | 7.379929
155 | 0.5768547 | 0.7955421 | 7.167046
156 | 0.573641 | 0.8270488 | 7.45089
157 | 0.5720342 | 0.8270488 | 7.45089
158 | 0.5720342 | 0.8270488 | 7.45089
159 | 0.5688205 | 0.8191721 | 7.379929
160 | 0.5607863 | 0.8585554 | 7.734733
161 | 0.5559658 | 0.866432 | 7.805694
162 | 0.5495385 | 0.890062 | 8.018577
163 | 0.5463248 | 0.8979387 | 8.089538
164 | 0.5479316 | 0.8979387 | 8.089538
165 | 0.5415043 | 0.8743087 | 7.876655
166 | 0.5398974 | 0.8585554 | 7.734733
167 | 0.5398974 | 0.9058153 | 8.160498
168 | 0.5334701 | 0.913692 | 8.231459
169 | 0.5334701 | 0.9215686 | 8.30242
170 | 0.5254359 | 0.913692 | 8.231459
171 | 0.5270427 | 0.9373219 | 8.444342
172 | 0.5238291 | 0.9373219 | 8.444342
173 | 0.5238291 | 0.9451986 | 8.515303
174 | 0.5222222 | 0.9451986 | 8.515303
175 | 0.5157949 | 0.9451986 | 8.515303
176 | 0.5109744 | 0.9609519 | 8.657224
177 | 0.5061538 | 0.9767052 | 8.799146
178 | 0.4997265 | 0.9845819 | 8.870107
179 | 0.5013333 | 0.9924585 | 8.941068
180 | 0.4965128 | 1.016088 | 9.15395
181 | 0.4916923 | 1.008212 | 9.082989
182 | 0.4900855 | 1.008212 | 9.082989
183 | 0.4868718 | 1.031842 | 9.295872
184 | 0.4836581 | 1.031842 | 9.295872
185 | 0.4772308 | 1.055472 | 9.508755
186 | 0.4804444 | 1.047595 | 9.437794
187 | 0.4740171 | 1.079102 | 9.721637
188 | 0.4708034 | 1.063348 | 9.579715
189 | 0.4675897 | 1.055472 | 9.508755
190 | 0.4643761 | 1.079102 | 9.721637
191 | 0.4659829 | 1.086978 | 9.792598
192 | 0.4756239 | 1.039718 | 9.366833
193 | 0.4756239 | 1.039718 | 9.366833
194 | 0.4820513 | 1.039718 | 9.366833
195 | 0.4788376 | 1.047595 | 9.437794
196 | 0.4772308 | 1.047595 | 9.437794
197 | 0.4772308 | 1.071225 | 9.650676
198 | 0.4724103 | 1.055472 | 9.508755
199 | 0.4675897 | 1.086978 | 9.792598
200 | 0.4659829 | 1.079102 | 9.721637
201 | 0.4595556 | 1.102732 | 9.93452
202 | 0.454735 | 1.102732 | 9.93452
203 | 0.4531282 | 1.110608 | 10.00548
204 | 0.4515214 | 1.102732 | 9.93452
205 | 0.4515214 | 1.118485 | 10.07644
206 | 0.4483077 | 1.134238 | 10.21836
207 | 0.4434872 | 1.134238 | 10.21836
208 | 0.4274188 | 1.181498 | 10.64413
209 | 0.4209915 | 1.181498 | 10.64413
210 | 0.4177778 | 1.197252 | 10.78605
211 | 0.4113504 | 1.189375 | 10.71509
212 | 0.4081368 | 1.228758 | 11.06989
213 | 0.4001026 | 1.205128 | 10.85701
214 | 0.4001026 | 1.220882 | 10.99893
215 | 0.3952821 | 1.228758 | 11.06989
216 | 0.3840342 | 1.236635 | 11.14085
217 | 0.3824274 | 1.268141 | 11.4247
218 | 0.3776068 | 1.276018 | 11.49566
219 | 0.3727863 | 1.276018 | 11.49566
220 | 0.366359 | 1.291771 | 11.63758
221 | 0.366359 | 1.315401 | 11.85046
222 | 0.3599316 | 1.299648 | 11.70854
223 | 0.3567179 | 1.315401 | 11.85046
224 | 0.3229744 | 1.378415 | 12.41815
225 | 0.3020855 | 1.409921 | 12.70199
226 | 0.2924444 | 1.433551 | 12.91488
227 | 0.2860171 | 1.433551 | 12.91488
228 | 0.2747692 | 1.457181 | 13.12776
229 | 0.2699487 | 1.465058 | 13.19872
230 | 0.257094 | 1.472934 | 13.26968
231 | 0.2554872 | 1.480811 | 13.34064
232 | 0.2458462 | 1.504441 | 13.55352
233 | 0.2329915 | 1.528071 | 13.76641
234 | 0.2281709 | 1.551701 | 13.97929
235 | 0.2201368 | 1.551701 | 13.97929
236 | 0.2137094 | 1.543824 | 13.90833
237 | 0.2056752 | 1.567454 | 14.12121
238 | 0.197641 | 1.551701 | 13.97929
239 | 0.1960342 | 1.575331 | 14.19217
240 | 0.1671111 | 1.630468 | 14.6889
241 | 0.1478291 | 1.646221 | 14.83082
242 | 0.1301538 | 1.677728 | 15.11466
243 | 0.1269402 | 1.685604 | 15.18562
244 | 0.118906 | 1.677728 | 15.11466
245 | 0.1108718 | 1.677728 | 15.11466
246 | 0.09801709 | 1.685604 | 15.18562
247 | 0.09319658 | 1.717111 | 15.46947
248 | 0.07391453 | 1.717111 | 15.46947
249 | 0.06105983 | 1.740741 | 15.68235
250 | 0.05302564 | 1.732864 | 15.61139
251 | 0.04177778 | 1.748617 | 15.75331
252 | 0.03535043 | 1.764371 | 15.89523
253 | 0.02249573 | 1.764371 | 15.89523
254 | 0.01767521 | 1.772247 | 15.96619
255 | 0.008034188 | 1.788001 | 16.10811