## Summary
0
Time | 2023-10-08 21:12
ID | 1008_21_15_degredation
Pixel | 1
Pixel Area | 0.058
Irradiance | 100
Panel Temperature | 0
Voc | 1.044444
Isc | 0.8743087
Vmp | 0.8194872
Imp | 0.8191721
Pmp | 0.671301
FF | 0.7351351
Eff | 0.1157416
Dir | Forward

## Data
| Voltage | Current | Current Density | Power
0 | 1.044444 | 0.007876655 | 0.1358044 | 0.008226728
1 | 1.047658 | 0.007876655 | 0.1358044 | 0.008252041
2 | 1.049265 | 0.007876655 | 0.1358044 | 0.008264698
3 | 1.050872 | 0 | 0 | 0
4 | 1.052479 | 0.007876655 | 0.1358044 | 0.008290011
5 | 1.055692 | 0 | 0 | 0
6 | 1.057299 | 0 | 0 | 0
7 | 1.057299 | 0 | 0 | 0
8 | 1.058906 | 0 | 0 | 0
9 | 1.058906 | 0 | 0 | 0
10 | 1.060513 | 0 | 0 | 0
11 | 1.06212 | 0.007876655 | 0.1358044 | 0.00836595
12 | 1.06212 | 0 | 0 | 0
13 | 1.063726 | 0.007876655 | 0.1358044 | 0.008378607
14 | 1.063726 | 0 | 0 | 0
15 | 1.063726 | 0 | 0 | 0
16 | 1.065333 | 0 | 0 | 0
17 | 1.065333 | 0 | 0 | 0
18 | 1.065333 | 0 | 0 | 0
19 | 1.06694 | 0 | 0 | 0
20 | 1.065333 | 0 | 0 | 0
21 | 1.06694 | 0 | 0 | 0
22 | 1.06694 | 0 | 0 | 0
23 | 1.06694 | 0 | 0 | 0
24 | 1.06694 | 0 | 0 | 0
25 | 1.068547 | 0 | 0 | 0
26 | 1.068547 | 0 | 0 | 0
27 | 1.068547 | 0 | 0 | 0
28 | 1.068547 | 0 | 0 | 0
29 | 1.068547 | 0 | 0 | 0
30 | 1.068547 | 0 | 0 | 0
31 | 1.068547 | 0 | 0 | 0
32 | 1.068547 | 0 | 0 | 0
33 | 1.068547 | 0 | 0 | 0
34 | 1.070154 | 0 | 0 | 0
35 | 1.068547 | 0 | 0 | 0
36 | 1.070154 | 0 | 0 | 0
37 | 1.070154 | 0 | 0 | 0
38 | 1.070154 | 0 | 0 | 0
39 | 1.070154 | 0 | 0 | 0
40 | 1.071761 | 0 | 0 | 0
41 | 1.071761 | 0 | 0 | 0
42 | 1.070154 | 0 | 0 | 0
43 | 1.071761 | 0 | 0 | 0
44 | 1.070154 | 0.007876655 | 0.1358044 | 0.008429233
45 | 1.071761 | 0 | 0 | 0
46 | 1.071761 | 0 | 0 | 0
47 | 1.070154 | 0 | 0 | 0
48 | 1.071761 | 0 | 0 | 0
49 | 1.071761 | 0 | 0 | 0
50 | 1.071761 | 0 | 0 | 0
51 | 1.071761 | 0 | 0 | 0
52 | 1.071761 | 0 | 0 | 0
53 | 1.071761 | 0 | 0 | 0
54 | 1.071761 | 0 | 0 | 0
55 | 1.073368 | 0 | 0 | 0
56 | 1.071761 | 0 | 0 | 0
57 | 1.073368 | 0 | 0 | 0
58 | 1.071761 | 0 | 0 | 0
59 | 1.073368 | 0 | 0 | 0
60 | 1.073368 | 0 | 0 | 0
61 | 1.073368 | 0 | 0 | 0
62 | 1.073368 | 0 | 0 | 0
63 | 1.073368 | 0 | 0 | 0
64 | 1.073368 | 0 | 0 | 0
65 | 1.073368 | 0 | 0 | 0
66 | 1.073368 | 0 | 0 | 0
67 | 1.073368 | 0 | 0 | 0
68 | 1.073368 | 0 | 0 | 0
69 | 1.073368 | 0 | 0 | 0
70 | 1.073368 | 0 | 0 | 0
71 | 1.073368 | 0 | 0 | 0
72 | 1.073368 | 0 | 0 | 0
73 | 1.073368 | 0 | 0 | 0
74 | 1.073368 | 0 | 0 | 0
75 | 1.073368 | 0 | 0 | 0
76 | 1.073368 | 0 | 0 | 0
77 | 1.073368 | 0 | 0 | 0
78 | 1.073368 | 0 | 0 | 0
79 | 1.073368 | 0 | 0 | 0
80 | 1.073368 | 0 | 0 | 0
81 | 1.073368 | 0 | 0 | 0
82 | 1.074974 | 0 | 0 | 0
83 | 1.073368 | 0 | 0 | 0
84 | 1.074974 | 0 | 0 | 0
85 | 1.074974 | 0 | 0 | 0
86 | 1.073368 | 0 | 0 | 0
87 | 1.074974 | 0 | 0 | 0
88 | 1.074974 | 0 | 0 | 0
89 | 1.074974 | 0 | 0 | 0
90 | 1.074974 | 0 | 0 | 0
91 | 1.074974 | 0 | 0 | 0
92 | 1.074974 | 0 | 0 | 0
93 | 1.074974 | 0 | 0 | 0
94 | 1.074974 | 0 | 0 | 0
95 | 1.074974 | 0 | 0 | 0
96 | 1.074974 | 0 | 0 | 0
97 | 1.074974 | 0 | 0 | 0
98 | 1.074974 | 0 | 0 | 0
99 | 1.074974 | 0 | 0 | 0
100 | 1.074974 | 0 | 0 | 0
101 | 1.074974 | 0 | 0 | 0
102 | 1.074974 | 0 | 0 | 0
103 | 1.074974 | 0 | 0 | 0
104 | 1.074974 | 0 | 0 | 0
105 | 1.076581 | 0 | 0 | 0
106 | 1.076581 | 0 | 0 | 0
107 | 1.074974 | 0 | 0 | 0
108 | 1.074974 | 0 | 0 | 0
109 | 1.074974 | 0 | 0 | 0
110 | 1.074974 | 0 | 0 | 0
111 | 1.076581 | 0 | 0 | 0
112 | 1.074974 | 0 | 0 | 0
113 | 1.074974 | 0 | 0 | 0
114 | 1.074974 | 0 | 0 | 0
115 | 1.076581 | 0 | 0 | 0
116 | 1.076581 | 0 | 0 | 0
117 | 1.076581 | 0 | 0 | 0
118 | 1.076581 | 0 | 0 | 0
119 | 1.076581 | 0 | 0 | 0
120 | 1.076581 | 0 | 0 | 0
121 | 1.076581 | 0 | 0 | 0
122 | 1.076581 | 0 | 0 | 0
123 | 1.076581 | 0 | 0 | 0
124 | 1.076581 | 0 | 0 | 0
125 | 1.076581 | 0 | 0 | 0
126 | 1.076581 | 0 | 0 | 0
127 | 1.076581 | 0 | 0 | 0
128 | 1.046051 | 0.1496564 | 2.580284 | 0.1565483
129 | 1.015521 | 0.2678063 | 4.617349 | 0.271963
130 | 0.9914188 | 0.3702028 | 6.382807 | 0.367026
131 | 0.9689231 | 0.4489693 | 7.740851 | 0.4350167
132 | 0.949641 | 0.5119826 | 8.827286 | 0.4861997
133 | 0.9335726 | 0.5671192 | 9.777916 | 0.5294469
134 | 0.9191111 | 0.6143791 | 10.59274 | 0.5646826
135 | 0.9062564 | 0.6537624 | 11.27176 | 0.5924763
136 | 0.8934017 | 0.685269 | 11.81498 | 0.6122205
137 | 0.880547 | 0.7088989 | 12.2224 | 0.6242188
138 | 0.870906 | 0.7404056 | 12.76561 | 0.6448236
139 | 0.861265 | 0.7561589 | 13.03722 | 0.6512531
140 | 0.8516239 | 0.7797888 | 13.44464 | 0.6640868
141 | 0.8435897 | 0.7876655 | 13.58044 | 0.6644665
142 | 0.8355556 | 0.8034188 | 13.85205 | 0.671301
143 | 0.8291282 | 0.8034188 | 13.85205 | 0.6661372
144 | 0.8194872 | 0.8191721 | 14.12366 | 0.671301
145 | 0.8098462 | 0.8270488 | 14.25946 | 0.6697823
146 | 0.8002051 | 0.8349254 | 14.39527 | 0.6681116
147 | 0.7937778 | 0.8349254 | 14.39527 | 0.6627452
148 | 0.7841368 | 0.8428021 | 14.53107 | 0.6608721
149 | 0.7793162 | 0.8506787 | 14.66687 | 0.6629478
150 | 0.7712821 | 0.8428021 | 14.53107 | 0.6500381
151 | 0.7648547 | 0.8506787 | 14.66687 | 0.6506456
152 | 0.7584274 | 0.8506787 | 14.66687 | 0.645178
153 | 0.7503932 | 0.8585554 | 14.80268 | 0.6442541
154 | 0.7439658 | 0.8585554 | 14.80268 | 0.6387359
155 | 0.7375385 | 0.8585554 | 14.80268 | 0.6332176
156 | 0.7311111 | 0.8585554 | 14.80268 | 0.6276994
157 | 0.7262906 | 0.8585554 | 14.80268 | 0.6235607
158 | 0.7198632 | 0.866432 | 14.93848 | 0.6237126
159 | 0.7150427 | 0.866432 | 14.93848 | 0.6195359
160 | 0.7037949 | 0.866432 | 14.93848 | 0.6097904
161 | 0.692547 | 0.8585554 | 14.80268 | 0.59459
162 | 0.682906 | 0.866432 | 14.93848 | 0.5916916
163 | 0.6716581 | 0.866432 | 14.93848 | 0.5819461
164 | 0.6636239 | 0.866432 | 14.93848 | 0.574985
165 | 0.6555897 | 0.866432 | 14.93848 | 0.568024
166 | 0.6491624 | 0.866432 | 14.93848 | 0.5624551
167 | 0.6411282 | 0.866432 | 14.93848 | 0.555494
168 | 0.633094 | 0.866432 | 14.93848 | 0.5485329
169 | 0.6266667 | 0.866432 | 14.93848 | 0.5429641
170 | 0.6186325 | 0.866432 | 14.93848 | 0.536003
171 | 0.6122051 | 0.866432 | 14.93848 | 0.5304341
172 | 0.6073846 | 0.866432 | 14.93848 | 0.5262575
173 | 0.6009573 | 0.866432 | 14.93848 | 0.5206886
174 | 0.5961368 | 0.8743087 | 15.07429 | 0.5212075
175 | 0.5897094 | 0.8743087 | 15.07429 | 0.5155881
176 | 0.5800684 | 0.866432 | 14.93848 | 0.5025898
177 | 0.573641 | 0.8743087 | 15.07429 | 0.5015393
178 | 0.5656068 | 0.866432 | 14.93848 | 0.4900599
179 | 0.5575726 | 0.8743087 | 15.07429 | 0.4874906
180 | 0.5495385 | 0.866432 | 14.93848 | 0.4761377
181 | 0.5447179 | 0.8743087 | 15.07429 | 0.4762516
182 | 0.5382906 | 0.8743087 | 15.07429 | 0.4706322
183 | 0.5318632 | 0.8743087 | 15.07429 | 0.4650127
184 | 0.5254359 | 0.866432 | 14.93848 | 0.4552545
185 | 0.5190085 | 0.8743087 | 15.07429 | 0.4537737
186 | 0.5125812 | 0.8743087 | 15.07429 | 0.4481542
187 | 0.5061538 | 0.8743087 | 15.07429 | 0.4425347
188 | 0.4997265 | 0.866432 | 14.93848 | 0.432979
189 | 0.494906 | 0.8743087 | 15.07429 | 0.4327006
190 | 0.4900855 | 0.8743087 | 15.07429 | 0.428486
191 | 0.4836581 | 0.8743087 | 15.07429 | 0.4228665
192 | 0.4756239 | 0.8743087 | 15.07429 | 0.4158421
193 | 0.4659829 | 0.8743087 | 15.07429 | 0.4074129
194 | 0.4579487 | 0.8743087 | 15.07429 | 0.4003885
195 | 0.4515214 | 0.8743087 | 15.07429 | 0.3947691
196 | 0.445094 | 0.8743087 | 15.07429 | 0.3891496
197 | 0.4386667 | 0.8743087 | 15.07429 | 0.3835301
198 | 0.4322393 | 0.8821854 | 15.21009 | 0.3813152
199 | 0.425812 | 0.8743087 | 15.07429 | 0.3722911
200 | 0.4193846 | 0.8743087 | 15.07429 | 0.3666716
201 | 0.4129573 | 0.8743087 | 15.07429 | 0.3610521
202 | 0.4065299 | 0.8743087 | 15.07429 | 0.3554326
203 | 0.4001026 | 0.8743087 | 15.07429 | 0.3498132
204 | 0.3952821 | 0.8743087 | 15.07429 | 0.3455985
205 | 0.3888547 | 0.8743087 | 15.07429 | 0.339979
206 | 0.3840342 | 0.866432 | 14.93848 | 0.3327395
207 | 0.3792137 | 0.8743087 | 15.07429 | 0.3315498
208 | 0.3695726 | 0.8743087 | 15.07429 | 0.3231206
209 | 0.3615385 | 0.8743087 | 15.07429 | 0.3160962
210 | 0.3551111 | 0.8743087 | 15.07429 | 0.3104767
211 | 0.3470769 | 0.8743087 | 15.07429 | 0.3034524
212 | 0.3406496 | 0.8743087 | 15.07429 | 0.2978329
213 | 0.3342222 | 0.8743087 | 15.07429 | 0.2922134
214 | 0.3277949 | 0.8743087 | 15.07429 | 0.2865939
215 | 0.3229744 | 0.8743087 | 15.07429 | 0.2823793
216 | 0.3149402 | 0.866432 | 14.93848 | 0.2728743
217 | 0.3101197 | 0.8743087 | 15.07429 | 0.2711403
218 | 0.3020855 | 0.8743087 | 15.07429 | 0.264116
219 | 0.297265 | 0.8743087 | 15.07429 | 0.2599013
220 | 0.2892308 | 0.8743087 | 15.07429 | 0.252877
221 | 0.2844103 | 0.8743087 | 15.07429 | 0.2486624
222 | 0.2795897 | 0.8743087 | 15.07429 | 0.2444477
223 | 0.2747692 | 0.8743087 | 15.07429 | 0.2402331
224 | 0.2619145 | 0.8743087 | 15.07429 | 0.2289942
225 | 0.2506667 | 0.8743087 | 15.07429 | 0.21916
226 | 0.2394188 | 0.8743087 | 15.07429 | 0.2093259
227 | 0.2297778 | 0.8743087 | 15.07429 | 0.2008967
228 | 0.2217436 | 0.8743087 | 15.07429 | 0.1938723
229 | 0.2137094 | 0.8743087 | 15.07429 | 0.186848
230 | 0.2056752 | 0.8743087 | 15.07429 | 0.1798236
231 | 0.1992479 | 0.8743087 | 15.07429 | 0.1742041
232 | 0.1928205 | 0.8743087 | 15.07429 | 0.1685847
233 | 0.1847863 | 0.8743087 | 15.07429 | 0.1615603
234 | 0.1767521 | 0.8743087 | 15.07429 | 0.1545359
235 | 0.1703248 | 0.8743087 | 15.07429 | 0.1489164
236 | 0.1622906 | 0.8743087 | 15.07429 | 0.1418921
237 | 0.1590769 | 0.8743087 | 15.07429 | 0.1390823
238 | 0.1510427 | 0.8743087 | 15.07429 | 0.132058
239 | 0.1462222 | 0.8743087 | 15.07429 | 0.1278434
240 | 0.1365812 | 0.8743087 | 15.07429 | 0.1194141
241 | 0.128547 | 0.8743087 | 15.07429 | 0.1123898
242 | 0.118906 | 0.8743087 | 15.07429 | 0.1039605
243 | 0.1140855 | 0.8743087 | 15.07429 | 0.09974592
244 | 0.1044444 | 0.8743087 | 15.07429 | 0.09131669
245 | 0.09962393 | 0.8743087 | 15.07429 | 0.08710207
246 | 0.09158974 | 0.8743087 | 15.07429 | 0.08007771
247 | 0.08676923 | 0.8743087 | 15.07429 | 0.07586309
248 | 0.07873504 | 0.8743087 | 15.07429 | 0.06883873
249 | 0.07230769 | 0.8743087 | 15.07429 | 0.06321924
250 | 0.06588034 | 0.8743087 | 15.07429 | 0.05759976
251 | 0.05945299 | 0.8743087 | 15.07429 | 0.05198027
252 | 0.05302564 | 0.8743087 | 15.07429 | 0.04636078
253 | 0.04820513 | 0.8743087 | 15.07429 | 0.04214616
254 | 0.04177778 | 0.8743087 | 15.07429 | 0.03652667
255 | 0.03695726 | 0.8743087 | 15.07429 | 0.03231206