## Summary
0
Time | 2023-10-08 21:12
ID | 1008_21_15_degredation
Pixel | 2
Pixel Area | 0.058
Irradiance | 100
Panel Temperature | 0
Voc | 1.057299
Isc | 0.8743087
Vmp | 0.8275214
Imp | 0.8112955
Pmp | 0.6713643
FF | 0.7262657
Eff | 0.1157525
Dir | Forward

## Data
| Voltage | Current | Current Density | Power
0 | 1.057299 | 0 | 0 | 0
1 | 1.058906 | 0 | 0 | 0
2 | 1.058906 | 0 | 0 | 0
3 | 1.060513 | 0 | 0 | 0
4 | 1.060513 | 0 | 0 | 0
5 | 1.06212 | 0 | 0 | 0
6 | 1.06212 | 0 | 0 | 0
7 | 1.06212 | 0 | 0 | 0
8 | 1.063726 | 0 | 0 | 0
9 | 1.063726 | 0 | 0 | 0
10 | 1.063726 | 0 | 0 | 0
11 | 1.065333 | 0 | 0 | 0
12 | 1.065333 | 0 | 0 | 0
13 | 1.065333 | 0.007876655 | 0.1358044 | 0.008391263
14 | 1.065333 | 0 | 0 | 0
15 | 1.065333 | 0 | 0 | 0
16 | 1.06694 | 0 | 0 | 0
17 | 1.06694 | 0 | 0 | 0
18 | 1.06694 | 0 | 0 | 0
19 | 1.06694 | 0 | 0 | 0
20 | 1.06694 | 0 | 0 | 0
21 | 1.068547 | 0 | 0 | 0
22 | 1.068547 | 0 | 0 | 0
23 | 1.068547 | 0 | 0 | 0
24 | 1.068547 | 0 | 0 | 0
25 | 1.068547 | 0 | 0 | 0
26 | 1.070154 | 0 | 0 | 0
27 | 1.068547 | 0 | 0 | 0
28 | 1.068547 | 0 | 0 | 0
29 | 1.070154 | 0 | 0 | 0
30 | 1.070154 | 0 | 0 | 0
31 | 1.070154 | 0 | 0 | 0
32 | 1.070154 | 0 | 0 | 0
33 | 1.070154 | 0 | 0 | 0
34 | 1.070154 | 0 | 0 | 0
35 | 1.070154 | 0 | 0 | 0
36 | 1.070154 | 0 | 0 | 0
37 | 1.070154 | 0 | 0 | 0
38 | 1.070154 | 0 | 0 | 0
39 | 1.070154 | 0 | 0 | 0
40 | 1.070154 | 0 | 0 | 0
41 | 1.071761 | 0 | 0 | 0
42 | 1.071761 | 0 | 0 | 0
43 | 1.071761 | 0 | 0 | 0
44 | 1.071761 | 0 | 0 | 0
45 | 1.071761 | 0 | 0 | 0
46 | 1.071761 | 0 | 0 | 0
47 | 1.071761 | 0 | 0 | 0
48 | 1.071761 | 0 | 0 | 0
49 | 1.071761 | 0 | 0 | 0
50 | 1.071761 | 0 | 0 | 0
51 | 1.071761 | 0 | 0 | 0
52 | 1.071761 | 0 | 0 | 0
53 | 1.071761 | 0.007876655 | 0.1358044 | 0.008441889
54 | 1.073368 | 0 | 0 | 0
55 | 1.071761 | 0 | 0 | 0
56 | 1.071761 | 0 | 0 | 0
57 | 1.071761 | 0 | 0 | 0
58 | 1.073368 | 0 | 0 | 0
59 | 1.073368 | 0 | 0 | 0
60 | 1.071761 | 0 | 0 | 0
61 | 1.073368 | 0 | 0 | 0
62 | 1.073368 | 0 | 0 | 0
63 | 1.071761 | 0 | 0 | 0
64 | 1.071761 | 0 | 0 | 0
65 | 1.071761 | 0 | 0 | 0
66 | 1.073368 | 0 | 0 | 0
67 | 1.073368 | 0 | 0 | 0
68 | 1.073368 | 0 | 0 | 0
69 | 1.073368 | 0 | 0 | 0
70 | 1.073368 | 0 | 0 | 0
71 | 1.073368 | 0 | 0 | 0
72 | 1.073368 | 0 | 0 | 0
73 | 1.073368 | 0 | 0 | 0
74 | 1.074974 | 0 | 0 | 0
75 | 1.073368 | 0 | 0 | 0
76 | 1.073368 | 0 | 0 | 0
77 | 1.073368 | 0 | 0 | 0
78 | 1.073368 | 0 | 0 | 0
79 | 1.074974 | 0 | 0 | 0
80 | 1.071761 | 0 | 0 | 0
81 | 1.073368 | 0 | 0 | 0
82 | 1.073368 | 0 | 0 | 0
83 | 1.074974 | 0 | 0 | 0
84 | 1.074974 | 0 | 0 | 0
85 | 1.074974 | 0 | 0 | 0
86 | 1.073368 | 0 | 0 | 0
87 | 1.074974 | 0 | 0 | 0
88 | 1.074974 | 0 | 0 | 0
89 | 1.073368 | 0 | 0 | 0
90 | 1.074974 | 0 | 0 | 0
91 | 1.074974 | 0 | 0 | 0
92 | 1.073368 | 0 | 0 | 0
93 | 1.074974 | 0 | 0 | 0
94 | 1.074974 | 0 | 0 | 0
95 | 1.074974 | 0 | 0 | 0
96 | 1.074974 | 0 | 0 | 0
97 | 1.074974 | 0 | 0 | 0
98 | 1.074974 | 0 | 0 | 0
99 | 1.074974 | 0 | 0 | 0
100 | 1.074974 | 0 | 0 | 0
101 | 1.074974 | 0 | 0 | 0
102 | 1.074974 | 0 | 0 | 0
103 | 1.074974 | 0 | 0 | 0
104 | 1.074974 | 0 | 0 | 0
105 | 1.074974 | 0 | 0 | 0
106 | 1.074974 | 0 | 0 | 0
107 | 1.074974 | 0 | 0 | 0
108 | 1.074974 | 0 | 0 | 0
109 | 1.074974 | 0 | 0 | 0
110 | 1.074974 | 0 | 0 | 0
111 | 1.074974 | 0 | 0 | 0
112 | 1.074974 | 0 | 0 | 0
113 | 1.074974 | 0 | 0 | 0
114 | 1.074974 | 0 | 0 | 0
115 | 1.074974 | 0 | 0 | 0
116 | 1.074974 | 0 | 0 | 0
117 | 1.074974 | 0 | 0 | 0
118 | 1.074974 | 0 | 0 | 0
119 | 1.076581 | 0 | 0 | 0
120 | 1.074974 | 0 | 0 | 0
121 | 1.074974 | 0 | 0 | 0
122 | 1.076581 | 0 | 0 | 0
123 | 1.074974 | 0 | 0 | 0
124 | 1.076581 | 0 | 0 | 0
125 | 1.076581 | 0 | 0 | 0
126 | 1.074974 | 0 | 0 | 0
127 | 1.076581 | 0 | 0 | 0
128 | 1.044444 | 0.1417798 | 2.444479 | 0.1480811
129 | 1.015521 | 0.2678063 | 4.617349 | 0.271963
130 | 0.989812 | 0.3623261 | 6.247002 | 0.3586347
131 | 0.9673162 | 0.4489693 | 7.740851 | 0.4342953
132 | 0.949641 | 0.5119826 | 8.827286 | 0.4861997
133 | 0.9335726 | 0.5671192 | 9.777916 | 0.5294469
134 | 0.9175043 | 0.6222557 | 10.72855 | 0.5709223
135 | 0.9046496 | 0.6537624 | 11.27176 | 0.5914258
136 | 0.8917949 | 0.685269 | 11.81498 | 0.6111194
137 | 0.880547 | 0.7167756 | 12.3582 | 0.6311546
138 | 0.8692991 | 0.7404056 | 12.76561 | 0.6436339
139 | 0.8580513 | 0.7640355 | 13.17303 | 0.6555817
140 | 0.8500171 | 0.7719122 | 13.30883 | 0.6561386
141 | 0.8419829 | 0.7876655 | 13.58044 | 0.6632009
142 | 0.8339487 | 0.8034188 | 13.85205 | 0.6700101
143 | 0.8275214 | 0.8112955 | 13.98785 | 0.6713643
144 | 0.8178803 | 0.8112955 | 13.98785 | 0.6635426
145 | 0.8082393 | 0.8270488 | 14.25946 | 0.6684533
146 | 0.7985983 | 0.8270488 | 14.25946 | 0.6604797
147 | 0.7905641 | 0.8349254 | 14.39527 | 0.6600621
148 | 0.7825299 | 0.8428021 | 14.53107 | 0.6595178
149 | 0.7761026 | 0.8428021 | 14.53107 | 0.6541009
150 | 0.7696752 | 0.8506787 | 14.66687 | 0.6547463
151 | 0.7632479 | 0.8506787 | 14.66687 | 0.6492787
152 | 0.7568205 | 0.8506787 | 14.66687 | 0.6438111
153 | 0.7487863 | 0.8585554 | 14.80268 | 0.6428745
154 | 0.742359 | 0.8585554 | 14.80268 | 0.6373563
155 | 0.7375385 | 0.8585554 | 14.80268 | 0.6332176
156 | 0.7311111 | 0.8585554 | 14.80268 | 0.6276994
157 | 0.7246838 | 0.8585554 | 14.80268 | 0.6221811
158 | 0.7182564 | 0.8585554 | 14.80268 | 0.6166629
159 | 0.7134359 | 0.866432 | 14.93848 | 0.6181437
160 | 0.702188 | 0.8585554 | 14.80268 | 0.6028673
161 | 0.6909402 | 0.866432 | 14.93848 | 0.5986527
162 | 0.6812991 | 0.866432 | 14.93848 | 0.5902994
163 | 0.6716581 | 0.866432 | 14.93848 | 0.5819461
164 | 0.6620171 | 0.866432 | 14.93848 | 0.5735928
165 | 0.6539829 | 0.866432 | 14.93848 | 0.5666317
166 | 0.6475556 | 0.866432 | 14.93848 | 0.5610629
167 | 0.6395214 | 0.866432 | 14.93848 | 0.5541018
168 | 0.6314872 | 0.866432 | 14.93848 | 0.5471407
169 | 0.6250598 | 0.8743087 | 15.07429 | 0.5464952
170 | 0.6186325 | 0.866432 | 14.93848 | 0.536003
171 | 0.6122051 | 0.866432 | 14.93848 | 0.5304341
172 | 0.6057778 | 0.866432 | 14.93848 | 0.5248653
173 | 0.5993504 | 0.866432 | 14.93848 | 0.5192964
174 | 0.5945299 | 0.866432 | 14.93848 | 0.5151198
175 | 0.5881026 | 0.866432 | 14.93848 | 0.5095509
176 | 0.5800684 | 0.8743087 | 15.07429 | 0.5071588
177 | 0.5704274 | 0.8743087 | 15.07429 | 0.4987296
178 | 0.5623932 | 0.866432 | 14.93848 | 0.4872755
179 | 0.5559658 | 0.866432 | 14.93848 | 0.4817066
180 | 0.5495385 | 0.866432 | 14.93848 | 0.4761377
181 | 0.5431111 | 0.8743087 | 15.07429 | 0.4748468
182 | 0.5366838 | 0.8743087 | 15.07429 | 0.4692273
183 | 0.5318632 | 0.8743087 | 15.07429 | 0.4650127
184 | 0.5238291 | 0.8743087 | 15.07429 | 0.4579883
185 | 0.5174017 | 0.8743087 | 15.07429 | 0.4523688
186 | 0.5109744 | 0.866432 | 14.93848 | 0.4427246
187 | 0.504547 | 0.866432 | 14.93848 | 0.4371557
188 | 0.4997265 | 0.8743087 | 15.07429 | 0.4369152
189 | 0.4932991 | 0.866432 | 14.93848 | 0.4274102
190 | 0.4884786 | 0.8743087 | 15.07429 | 0.4270811
191 | 0.4836581 | 0.8743087 | 15.07429 | 0.4228665
192 | 0.4740171 | 0.866432 | 14.93848 | 0.4107036
193 | 0.4659829 | 0.866432 | 14.93848 | 0.4037425
194 | 0.4579487 | 0.8743087 | 15.07429 | 0.4003885
195 | 0.4515214 | 0.8743087 | 15.07429 | 0.3947691
196 | 0.4434872 | 0.866432 | 14.93848 | 0.3842515
197 | 0.4370598 | 0.866432 | 14.93848 | 0.3786826
198 | 0.4306325 | 0.866432 | 14.93848 | 0.3731138
199 | 0.425812 | 0.866432 | 14.93848 | 0.3689371
200 | 0.4177778 | 0.8743087 | 15.07429 | 0.3652667
201 | 0.4113504 | 0.866432 | 14.93848 | 0.3564072
202 | 0.4049231 | 0.8743087 | 15.07429 | 0.3540278
203 | 0.4001026 | 0.8743087 | 15.07429 | 0.3498132
204 | 0.3936752 | 0.866432 | 14.93848 | 0.3410928
205 | 0.3888547 | 0.866432 | 14.93848 | 0.3369162
206 | 0.3840342 | 0.866432 | 14.93848 | 0.3327395
207 | 0.3776068 | 0.866432 | 14.93848 | 0.3271707
208 | 0.3695726 | 0.866432 | 14.93848 | 0.3202096
209 | 0.3615385 | 0.866432 | 14.93848 | 0.3132485
210 | 0.3535043 | 0.8743087 | 15.07429 | 0.3090719
211 | 0.3454701 | 0.8743087 | 15.07429 | 0.3020475
212 | 0.3390427 | 0.866432 | 14.93848 | 0.2937575
213 | 0.3326154 | 0.8743087 | 15.07429 | 0.2908085
214 | 0.326188 | 0.866432 | 14.93848 | 0.2826198
215 | 0.3213675 | 0.8743087 | 15.07429 | 0.2809744
216 | 0.3149402 | 0.866432 | 14.93848 | 0.2728743
217 | 0.306906 | 0.866432 | 14.93848 | 0.2659132
218 | 0.3004786 | 0.866432 | 14.93848 | 0.2603443
219 | 0.2956581 | 0.8743087 | 15.07429 | 0.2584965
220 | 0.2908376 | 0.866432 | 14.93848 | 0.251991
221 | 0.2844103 | 0.8743087 | 15.07429 | 0.2486624
222 | 0.2795897 | 0.8743087 | 15.07429 | 0.2444477
223 | 0.2731624 | 0.8743087 | 15.07429 | 0.2388283
224 | 0.2619145 | 0.8743087 | 15.07429 | 0.2289942
225 | 0.2490598 | 0.8743087 | 15.07429 | 0.2177552
226 | 0.2394188 | 0.866432 | 14.93848 | 0.2074401
227 | 0.2297778 | 0.8743087 | 15.07429 | 0.2008967
228 | 0.2217436 | 0.8743087 | 15.07429 | 0.1938723
229 | 0.2137094 | 0.8743087 | 15.07429 | 0.186848
230 | 0.2072821 | 0.8743087 | 15.07429 | 0.1812285
231 | 0.1992479 | 0.8743087 | 15.07429 | 0.1742041
232 | 0.1912137 | 0.8743087 | 15.07429 | 0.1671798
233 | 0.1831795 | 0.8743087 | 15.07429 | 0.1601554
234 | 0.1767521 | 0.866432 | 14.93848 | 0.1531437
235 | 0.1703248 | 0.8743087 | 15.07429 | 0.1489164
236 | 0.1638974 | 0.8743087 | 15.07429 | 0.143297
237 | 0.1574701 | 0.866432 | 14.93848 | 0.1364371
238 | 0.1510427 | 0.8743087 | 15.07429 | 0.132058
239 | 0.1462222 | 0.866432 | 14.93848 | 0.1266916
240 | 0.1365812 | 0.8743087 | 15.07429 | 0.1194141
241 | 0.1269402 | 0.8743087 | 15.07429 | 0.1109849
242 | 0.118906 | 0.8743087 | 15.07429 | 0.1039605
243 | 0.1124786 | 0.8743087 | 15.07429 | 0.09834105
244 | 0.1060513 | 0.8743087 | 15.07429 | 0.09272156
245 | 0.09801709 | 0.8743087 | 15.07429 | 0.0856972
246 | 0.09158974 | 0.8743087 | 15.07429 | 0.08007771
247 | 0.08676923 | 0.8743087 | 15.07429 | 0.07586309
248 | 0.07873504 | 0.8743087 | 15.07429 | 0.06883873
249 | 0.07230769 | 0.8743087 | 15.07429 | 0.06321924
250 | 0.06588034 | 0.8743087 | 15.07429 | 0.05759976
251 | 0.05945299 | 0.8743087 | 15.07429 | 0.05198027
252 | 0.05463248 | 0.8743087 | 15.07429 | 0.04776565
253 | 0.04820513 | 0.8743087 | 15.07429 | 0.04214616
254 | 0.04177778 | 0.8743087 | 15.07429 | 0.03652667
255 | 0.03695726 | 0.8743087 | 15.07429 | 0.03231206