## Summary
0
Time | 2023-10-08 21:12
ID | 1008_21_15_degredation
Pixel | 2
Pixel Area | 0.058
Irradiance | 100
Panel Temperature | 0
Voc | 0.004820513
Isc | 0
Vmp | 0.8034188
Imp | 0.8585554
Pmp | 0.6897795
FF | 6897795.4
Eff | 0.1189275
Dir | Reverse

## Data
| Voltage | Current | Current Density | Power
0 | 0.004820513 | 0.8743087 | 15.07429 | 0.004214616
1 | 0.004820513 | 0.8743087 | 15.07429 | 0.004214616
2 | 0.004820513 | 0.8743087 | 15.07429 | 0.004214616
3 | 0.008034188 | 0.8743087 | 15.07429 | 0.00702436
4 | 0.008034188 | 0.8743087 | 15.07429 | 0.00702436
5 | 0.01124786 | 0.8743087 | 15.07429 | 0.009834105
6 | 0.0128547 | 0.8743087 | 15.07429 | 0.01123898
7 | 0.01767521 | 0.8743087 | 15.07429 | 0.01545359
8 | 0.02088889 | 0.8743087 | 15.07429 | 0.01826334
9 | 0.0257094 | 0.8743087 | 15.07429 | 0.02247795
10 | 0.02892308 | 0.8743087 | 15.07429 | 0.0252877
11 | 0.03535043 | 0.8743087 | 15.07429 | 0.03090719
12 | 0.0385641 | 0.8743087 | 15.07429 | 0.03371693
13 | 0.04338462 | 0.8743087 | 15.07429 | 0.03793155
14 | 0.04820513 | 0.866432 | 14.93848 | 0.04176647
15 | 0.05302564 | 0.866432 | 14.93848 | 0.04594311
16 | 0.06105983 | 0.8743087 | 15.07429 | 0.05338514
17 | 0.06909402 | 0.866432 | 14.93848 | 0.05986527
18 | 0.07552137 | 0.8743087 | 15.07429 | 0.06602899
19 | 0.08194872 | 0.866432 | 14.93848 | 0.071003
20 | 0.08837607 | 0.8743087 | 15.07429 | 0.07726797
21 | 0.09480342 | 0.8743087 | 15.07429 | 0.08288745
22 | 0.09962393 | 0.8743087 | 15.07429 | 0.08710207
23 | 0.1044444 | 0.8743087 | 15.07429 | 0.09131669
24 | 0.1124786 | 0.8743087 | 15.07429 | 0.09834105
25 | 0.118906 | 0.8743087 | 15.07429 | 0.1039605
26 | 0.1237265 | 0.8743087 | 15.07429 | 0.1081752
27 | 0.1301538 | 0.866432 | 14.93848 | 0.1127695
28 | 0.1365812 | 0.8743087 | 15.07429 | 0.1194141
29 | 0.1414017 | 0.8743087 | 15.07429 | 0.1236287
30 | 0.1462222 | 0.8743087 | 15.07429 | 0.1278434
31 | 0.1510427 | 0.866432 | 14.93848 | 0.1308683
32 | 0.1638974 | 0.8743087 | 15.07429 | 0.143297
33 | 0.1751453 | 0.866432 | 14.93848 | 0.1517515
34 | 0.1847863 | 0.8743087 | 15.07429 | 0.1615603
35 | 0.1944274 | 0.8743087 | 15.07429 | 0.1699895
36 | 0.2024615 | 0.8743087 | 15.07429 | 0.1770139
37 | 0.2104957 | 0.8743087 | 15.07429 | 0.1840382
38 | 0.2185299 | 0.866432 | 14.93848 | 0.1893413
39 | 0.2249573 | 0.8743087 | 15.07429 | 0.1966821
40 | 0.2313846 | 0.8743087 | 15.07429 | 0.2023016
41 | 0.2394188 | 0.866432 | 14.93848 | 0.2074401
42 | 0.2458462 | 0.8743087 | 15.07429 | 0.2149454
43 | 0.2522735 | 0.8743087 | 15.07429 | 0.2205649
44 | 0.2587009 | 0.8743087 | 15.07429 | 0.2261844
45 | 0.2651282 | 0.866432 | 14.93848 | 0.2297156
46 | 0.2699487 | 0.866432 | 14.93848 | 0.2338922
47 | 0.2747692 | 0.8743087 | 15.07429 | 0.2402331
48 | 0.2844103 | 0.866432 | 14.93848 | 0.2464222
49 | 0.2924444 | 0.8743087 | 15.07429 | 0.2556867
50 | 0.3004786 | 0.866432 | 14.93848 | 0.2603443
51 | 0.306906 | 0.866432 | 14.93848 | 0.2659132
52 | 0.3133333 | 0.866432 | 14.93848 | 0.271482
53 | 0.3197607 | 0.866432 | 14.93848 | 0.2770509
54 | 0.326188 | 0.8743087 | 15.07429 | 0.285189
55 | 0.3326154 | 0.8743087 | 15.07429 | 0.2908085
56 | 0.3390427 | 0.866432 | 14.93848 | 0.2937575
57 | 0.3454701 | 0.866432 | 14.93848 | 0.2993264
58 | 0.3518974 | 0.8743087 | 15.07429 | 0.307667
59 | 0.3583248 | 0.8743087 | 15.07429 | 0.3132865
60 | 0.3631453 | 0.866432 | 14.93848 | 0.3146407
61 | 0.3679658 | 0.8743087 | 15.07429 | 0.3217157
62 | 0.3727863 | 0.866432 | 14.93848 | 0.322994
63 | 0.3792137 | 0.866432 | 14.93848 | 0.3285629
64 | 0.3872479 | 0.8743087 | 15.07429 | 0.3385742
65 | 0.3952821 | 0.866432 | 14.93848 | 0.342485
66 | 0.4033162 | 0.866432 | 14.93848 | 0.3494461
67 | 0.4113504 | 0.8743087 | 15.07429 | 0.3596473
68 | 0.4177778 | 0.8743087 | 15.07429 | 0.3652667
69 | 0.4242051 | 0.8743087 | 15.07429 | 0.3708862
70 | 0.4290256 | 0.866432 | 14.93848 | 0.3717216
71 | 0.435453 | 0.866432 | 14.93848 | 0.3772904
72 | 0.4434872 | 0.866432 | 14.93848 | 0.3842515
73 | 0.4483077 | 0.8743087 | 15.07429 | 0.3919593
74 | 0.454735 | 0.866432 | 14.93848 | 0.393997
75 | 0.4611624 | 0.866432 | 14.93848 | 0.3995659
76 | 0.4659829 | 0.866432 | 14.93848 | 0.4037425
77 | 0.4724103 | 0.8743087 | 15.07429 | 0.4130324
78 | 0.4772308 | 0.866432 | 14.93848 | 0.413488
79 | 0.4836581 | 0.8743087 | 15.07429 | 0.4228665
80 | 0.4916923 | 0.8743087 | 15.07429 | 0.4298909
81 | 0.4981197 | 0.866432 | 14.93848 | 0.4315868
82 | 0.5061538 | 0.8743087 | 15.07429 | 0.4425347
83 | 0.514188 | 0.866432 | 14.93848 | 0.445509
84 | 0.5206154 | 0.866432 | 14.93848 | 0.4510779
85 | 0.5254359 | 0.8743087 | 15.07429 | 0.4593932
86 | 0.5318632 | 0.8743087 | 15.07429 | 0.4650127
87 | 0.5382906 | 0.8743087 | 15.07429 | 0.4706322
88 | 0.5447179 | 0.8743087 | 15.07429 | 0.4762516
89 | 0.5511453 | 0.866432 | 14.93848 | 0.4775299
90 | 0.5559658 | 0.866432 | 14.93848 | 0.4817066
91 | 0.5623932 | 0.866432 | 14.93848 | 0.4872755
92 | 0.5688205 | 0.8743087 | 15.07429 | 0.4973247
93 | 0.573641 | 0.866432 | 14.93848 | 0.497021
94 | 0.5800684 | 0.866432 | 14.93848 | 0.5025898
95 | 0.5848889 | 0.866432 | 14.93848 | 0.5067665
96 | 0.5961368 | 0.8743087 | 15.07429 | 0.5212075
97 | 0.6073846 | 0.866432 | 14.93848 | 0.5262575
98 | 0.6154188 | 0.866432 | 14.93848 | 0.5332186
99 | 0.6250598 | 0.8743087 | 15.07429 | 0.5464952
100 | 0.633094 | 0.866432 | 14.93848 | 0.5485329
101 | 0.6411282 | 0.866432 | 14.93848 | 0.555494
102 | 0.6475556 | 0.866432 | 14.93848 | 0.5610629
103 | 0.6555897 | 0.866432 | 14.93848 | 0.568024
104 | 0.6636239 | 0.866432 | 14.93848 | 0.574985
105 | 0.6700513 | 0.866432 | 14.93848 | 0.5805539
106 | 0.6764786 | 0.866432 | 14.93848 | 0.5861228
107 | 0.682906 | 0.8743087 | 15.07429 | 0.5970706
108 | 0.6893333 | 0.866432 | 14.93848 | 0.5972605
109 | 0.6957607 | 0.866432 | 14.93848 | 0.6028294
110 | 0.7005812 | 0.866432 | 14.93848 | 0.607006
111 | 0.7054017 | 0.866432 | 14.93848 | 0.6111826
112 | 0.7150427 | 0.866432 | 14.93848 | 0.6195359
113 | 0.7230769 | 0.8585554 | 14.80268 | 0.6208016
114 | 0.7295043 | 0.866432 | 14.93848 | 0.6320659
115 | 0.7375385 | 0.866432 | 14.93848 | 0.639027
116 | 0.7439658 | 0.8585554 | 14.80268 | 0.6387359
117 | 0.7503932 | 0.866432 | 14.93848 | 0.6501647
118 | 0.7552137 | 0.866432 | 14.93848 | 0.6543413
119 | 0.761641 | 0.866432 | 14.93848 | 0.6599102
120 | 0.7680684 | 0.8585554 | 14.80268 | 0.6594292
121 | 0.7744957 | 0.8585554 | 14.80268 | 0.6649475
122 | 0.7793162 | 0.8585554 | 14.80268 | 0.6690862
123 | 0.7857436 | 0.8585554 | 14.80268 | 0.6746044
124 | 0.7905641 | 0.8585554 | 14.80268 | 0.6787431
125 | 0.7953846 | 0.8585554 | 14.80268 | 0.6828817
126 | 0.8002051 | 0.8585554 | 14.80268 | 0.6870204
127 | 0.8034188 | 0.8585554 | 14.80268 | 0.6897795
128 | 0.8355556 | 0.7167756 | 12.3582 | 0.5989058
129 | 0.8644786 | 0.5986258 | 10.32113 | 0.5174992
130 | 0.8885812 | 0.5041059 | 8.691481 | 0.447939
131 | 0.9094701 | 0.4253394 | 7.333437 | 0.3868334
132 | 0.9287521 | 0.3544495 | 6.111198 | 0.3291957
133 | 0.9432137 | 0.3071895 | 5.296371 | 0.2897454
134 | 0.9576752 | 0.252053 | 4.345741 | 0.2413849
135 | 0.9705299 | 0.2126697 | 3.666719 | 0.2064023
136 | 0.9817778 | 0.1811631 | 3.123501 | 0.1778619
137 | 0.9914188 | 0.1496564 | 2.580284 | 0.1483722
138 | 0.999453 | 0.1260265 | 2.17287 | 0.1259575
139 | 1.00588 | 0.1102732 | 1.901262 | 0.1109216
140 | 1.013915 | 0.09451986 | 1.629653 | 0.09583506
141 | 1.020342 | 0.07876655 | 1.358044 | 0.08036881
142 | 1.025162 | 0.07088989 | 1.22224 | 0.07267365
143 | 1.029983 | 0.05513658 | 0.9506308 | 0.05678974
144 | 1.033197 | 0.04725993 | 0.8148264 | 0.0488288
145 | 1.03641 | 0.03938327 | 0.679022 | 0.04081723
146 | 1.039624 | 0.03150662 | 0.5432176 | 0.03275504
147 | 1.042838 | 0.02362996 | 0.4074132 | 0.02464222
148 | 1.044444 | 0.02362996 | 0.4074132 | 0.02468019
149 | 1.047658 | 0.02362996 | 0.4074132 | 0.02475612
150 | 1.049265 | 0.01575331 | 0.2716088 | 0.0165294
151 | 1.050872 | 0.01575331 | 0.2716088 | 0.01655471
152 | 1.052479 | 0.01575331 | 0.2716088 | 0.01658002
153 | 1.055692 | 0.01575331 | 0.2716088 | 0.01663065
154 | 1.055692 | 0.01575331 | 0.2716088 | 0.01663065
155 | 1.057299 | 0.01575331 | 0.2716088 | 0.01665596
156 | 1.058906 | 0.007876655 | 0.1358044 | 0.008340637
157 | 1.058906 | 0.007876655 | 0.1358044 | 0.008340637
158 | 1.060513 | 0.007876655 | 0.1358044 | 0.008353294
159 | 1.060513 | 0 | 0 | 0
160 | 1.06212 | 0.007876655 | 0.1358044 | 0.00836595
161 | 1.06212 | 0 | 0 | 0
162 | 1.06212 | 0 | 0 | 0
163 | 1.063726 | 0 | 0 | 0
164 | 1.063726 | 0 | 0 | 0
165 | 1.063726 | 0 | 0 | 0
166 | 1.065333 | 0 | 0 | 0
167 | 1.063726 | 0 | 0 | 0
168 | 1.065333 | 0 | 0 | 0
169 | 1.065333 | 0 | 0 | 0
170 | 1.065333 | 0 | 0 | 0
171 | 1.065333 | 0.007876655 | 0.1358044 | 0.008391263
172 | 1.065333 | 0 | 0 | 0
173 | 1.06694 | 0 | 0 | 0
174 | 1.06694 | 0 | 0 | 0
175 | 1.06694 | 0 | 0 | 0
176 | 1.06694 | 0 | 0 | 0
177 | 1.06694 | 0 | 0 | 0
178 | 1.068547 | 0 | 0 | 0
179 | 1.06694 | 0 | 0 | 0
180 | 1.068547 | 0 | 0 | 0
181 | 1.068547 | 0 | 0 | 0
182 | 1.068547 | 0 | 0 | 0
183 | 1.068547 | 0 | 0 | 0
184 | 1.068547 | 0 | 0 | 0
185 | 1.068547 | 0 | 0 | 0
186 | 1.068547 | 0 | 0 | 0
187 | 1.070154 | 0 | 0 | 0
188 | 1.068547 | 0 | 0 | 0
189 | 1.070154 | 0 | 0 | 0
190 | 1.068547 | 0 | 0 | 0
191 | 1.068547 | 0 | 0 | 0
192 | 1.070154 | 0 | 0 | 0
193 | 1.070154 | 0 | 0 | 0
194 | 1.070154 | 0 | 0 | 0
195 | 1.070154 | 0 | 0 | 0
196 | 1.070154 | 0 | 0 | 0
197 | 1.070154 | 0 | 0 | 0
198 | 1.071761 | 0 | 0 | 0
199 | 1.070154 | 0 | 0 | 0
200 | 1.070154 | 0 | 0 | 0
201 | 1.070154 | 0.007876655 | 0.1358044 | 0.008429233
202 | 1.071761 | 0 | 0 | 0
203 | 1.071761 | 0 | 0 | 0
204 | 1.071761 | 0 | 0 | 0
205 | 1.071761 | 0 | 0 | 0
206 | 1.071761 | 0 | 0 | 0
207 | 1.070154 | 0 | 0 | 0
208 | 1.071761 | 0 | 0 | 0
209 | 1.071761 | 0 | 0 | 0
210 | 1.071761 | 0 | 0 | 0
211 | 1.071761 | 0 | 0 | 0
212 | 1.071761 | 0 | 0 | 0
213 | 1.071761 | 0 | 0 | 0
214 | 1.071761 | 0 | 0 | 0
215 | 1.071761 | 0 | 0 | 0
216 | 1.071761 | 0 | 0 | 0
217 | 1.071761 | 0 | 0 | 0
218 | 1.071761 | 0 | 0 | 0
219 | 1.071761 | 0 | 0 | 0
220 | 1.071761 | 0 | 0 | 0
221 | 1.071761 | 0 | 0 | 0
222 | 1.071761 | 0 | 0 | 0
223 | 1.071761 | 0 | 0 | 0
224 | 1.071761 | 0 | 0 | 0
225 | 1.071761 | 0 | 0 | 0
226 | 1.071761 | 0 | 0 | 0
227 | 1.071761 | 0 | 0 | 0
228 | 1.071761 | 0 | 0 | 0
229 | 1.073368 | 0 | 0 | 0
230 | 1.073368 | 0 | 0 | 0
231 | 1.073368 | 0 | 0 | 0
232 | 1.071761 | 0 | 0 | 0
233 | 1.071761 | 0.007876655 | 0.1358044 | 0.008441889
234 | 1.071761 | 0 | 0 | 0
235 | 1.071761 | 0 | 0 | 0
236 | 1.071761 | 0 | 0 | 0
237 | 1.073368 | 0 | 0 | 0
238 | 1.073368 | 0 | 0 | 0
239 | 1.073368 | 0 | 0 | 0
240 | 1.073368 | 0 | 0 | 0
241 | 1.073368 | 0 | 0 | 0
242 | 1.073368 | 0 | 0 | 0
243 | 1.073368 | 0 | 0 | 0
244 | 1.073368 | 0 | 0 | 0
245 | 1.073368 | 0 | 0 | 0
246 | 1.073368 | 0 | 0 | 0
247 | 1.073368 | 0 | 0 | 0
248 | 1.073368 | 0 | 0 | 0
249 | 1.073368 | 0 | 0 | 0
250 | 1.073368 | 0 | 0 | 0
251 | 1.073368 | 0 | 0 | 0
252 | 1.073368 | 0 | 0 | 0
253 | 1.073368 | 0 | 0 | 0
254 | 1.073368 | 0 | 0 | 0
255 | 1.073368 | 0 | 0 | 0