## Summary
0
Time | 2023-10-08 21:12
ID | 1008_21_15_degredation
Pixel | 5
Pixel Area | 0.058
Irradiance | 100
Panel Temperature | 0
Voc | 0.003213675
Isc | 0
Vmp | 0.801812
Imp | 0.8585554
Pmp | 0.6884
FF | 6883999.8
Eff | 0.1186897
Dir | Reverse

## Data
| Voltage | Current | Current Density | Power
0 | 0.003213675 | 0.7561589 | 13.03722 | 0.002430049
1 | 0.003213675 | 0.7719122 | 13.30883 | 0.002480675
2 | 0.003213675 | 0.7876655 | 13.58044 | 0.002531301
3 | 0.004820513 | 0.8034188 | 13.85205 | 0.003872891
4 | 0.008034188 | 0.8112955 | 13.98785 | 0.0065181
5 | 0.009641026 | 0.8191721 | 14.12366 | 0.007897659
6 | 0.0128547 | 0.8270488 | 14.25946 | 0.01063146
7 | 0.01446154 | 0.8349254 | 14.39527 | 0.01207431
8 | 0.01928205 | 0.8428021 | 14.53107 | 0.01625095
9 | 0.02410256 | 0.8428021 | 14.53107 | 0.02031369
10 | 0.02892308 | 0.8506787 | 14.66687 | 0.02460425
11 | 0.03374359 | 0.8506787 | 14.66687 | 0.02870495
12 | 0.0385641 | 0.8506787 | 14.66687 | 0.03280566
13 | 0.04338462 | 0.8506787 | 14.66687 | 0.03690637
14 | 0.04659829 | 0.8585554 | 14.80268 | 0.04000721
15 | 0.0514188 | 0.8585554 | 14.80268 | 0.04414589
16 | 0.05945299 | 0.866432 | 14.93848 | 0.05151198
17 | 0.06748718 | 0.8585554 | 14.80268 | 0.05794148
18 | 0.07552137 | 0.8585554 | 14.80268 | 0.06483928
19 | 0.08194872 | 0.866432 | 14.93848 | 0.071003
20 | 0.08837607 | 0.866432 | 14.93848 | 0.07657186
21 | 0.09480342 | 0.866432 | 14.93848 | 0.08214072
22 | 0.09962393 | 0.866432 | 14.93848 | 0.08631737
23 | 0.1060513 | 0.866432 | 14.93848 | 0.09188623
24 | 0.1124786 | 0.866432 | 14.93848 | 0.09745509
25 | 0.118906 | 0.866432 | 14.93848 | 0.103024
26 | 0.1253333 | 0.8743087 | 15.07429 | 0.10958
27 | 0.1301538 | 0.866432 | 14.93848 | 0.1127695
28 | 0.1349744 | 0.8743087 | 15.07429 | 0.1180093
29 | 0.1414017 | 0.8743087 | 15.07429 | 0.1236287
30 | 0.1446154 | 0.8743087 | 15.07429 | 0.1264385
31 | 0.1510427 | 0.866432 | 14.93848 | 0.1308683
32 | 0.1638974 | 0.866432 | 14.93848 | 0.142006
33 | 0.1751453 | 0.8743087 | 15.07429 | 0.1531311
34 | 0.1847863 | 0.866432 | 14.93848 | 0.1601048
35 | 0.1944274 | 0.8743087 | 15.07429 | 0.1699895
36 | 0.2024615 | 0.866432 | 14.93848 | 0.1754192
37 | 0.2104957 | 0.8743087 | 15.07429 | 0.1840382
38 | 0.2185299 | 0.866432 | 14.93848 | 0.1893413
39 | 0.2249573 | 0.866432 | 14.93848 | 0.1949102
40 | 0.2329915 | 0.8743087 | 15.07429 | 0.2037065
41 | 0.2394188 | 0.8743087 | 15.07429 | 0.2093259
42 | 0.2458462 | 0.866432 | 14.93848 | 0.213009
43 | 0.2522735 | 0.8743087 | 15.07429 | 0.2205649
44 | 0.2587009 | 0.8743087 | 15.07429 | 0.2261844
45 | 0.2651282 | 0.8743087 | 15.07429 | 0.2318039
46 | 0.2699487 | 0.866432 | 14.93848 | 0.2338922
47 | 0.2747692 | 0.8743087 | 15.07429 | 0.2402331
48 | 0.2844103 | 0.8743087 | 15.07429 | 0.2486624
49 | 0.2924444 | 0.866432 | 14.93848 | 0.2533832
50 | 0.3004786 | 0.8743087 | 15.07429 | 0.2627111
51 | 0.306906 | 0.866432 | 14.93848 | 0.2659132
52 | 0.3133333 | 0.866432 | 14.93848 | 0.271482
53 | 0.3197607 | 0.866432 | 14.93848 | 0.2770509
54 | 0.326188 | 0.8743087 | 15.07429 | 0.285189
55 | 0.3310085 | 0.866432 | 14.93848 | 0.2867964
56 | 0.3390427 | 0.8743087 | 15.07429 | 0.296428
57 | 0.3454701 | 0.8743087 | 15.07429 | 0.3020475
58 | 0.3518974 | 0.866432 | 14.93848 | 0.3048952
59 | 0.3583248 | 0.866432 | 14.93848 | 0.3104641
60 | 0.3631453 | 0.8743087 | 15.07429 | 0.3175011
61 | 0.3679658 | 0.8743087 | 15.07429 | 0.3217157
62 | 0.3727863 | 0.8743087 | 15.07429 | 0.3259303
63 | 0.3792137 | 0.866432 | 14.93848 | 0.3285629
64 | 0.3872479 | 0.8743087 | 15.07429 | 0.3385742
65 | 0.3952821 | 0.8743087 | 15.07429 | 0.3455985
66 | 0.4033162 | 0.8743087 | 15.07429 | 0.3526229
67 | 0.4097436 | 0.866432 | 14.93848 | 0.355015
68 | 0.4161709 | 0.866432 | 14.93848 | 0.3605838
69 | 0.4225983 | 0.866432 | 14.93848 | 0.3661527
70 | 0.4290256 | 0.866432 | 14.93848 | 0.3717216
71 | 0.4338462 | 0.8743087 | 15.07429 | 0.3793155
72 | 0.4418803 | 0.8743087 | 15.07429 | 0.3863398
73 | 0.4483077 | 0.8743087 | 15.07429 | 0.3919593
74 | 0.454735 | 0.8743087 | 15.07429 | 0.3975788
75 | 0.4611624 | 0.866432 | 14.93848 | 0.3995659
76 | 0.4659829 | 0.866432 | 14.93848 | 0.4037425
77 | 0.4724103 | 0.866432 | 14.93848 | 0.4093114
78 | 0.4772308 | 0.866432 | 14.93848 | 0.413488
79 | 0.4820513 | 0.8743087 | 15.07429 | 0.4214616
80 | 0.4916923 | 0.8743087 | 15.07429 | 0.4298909
81 | 0.4981197 | 0.866432 | 14.93848 | 0.4315868
82 | 0.5061538 | 0.866432 | 14.93848 | 0.4385479
83 | 0.5125812 | 0.8743087 | 15.07429 | 0.4481542
84 | 0.5190085 | 0.866432 | 14.93848 | 0.4496856
85 | 0.5254359 | 0.8743087 | 15.07429 | 0.4593932
86 | 0.5318632 | 0.866432 | 14.93848 | 0.4608234
87 | 0.5366838 | 0.866432 | 14.93848 | 0.465
88 | 0.5447179 | 0.8743087 | 15.07429 | 0.4762516
89 | 0.5511453 | 0.866432 | 14.93848 | 0.4775299
90 | 0.5559658 | 0.866432 | 14.93848 | 0.4817066
91 | 0.5623932 | 0.8743087 | 15.07429 | 0.4917052
92 | 0.5688205 | 0.866432 | 14.93848 | 0.4928443
93 | 0.573641 | 0.866432 | 14.93848 | 0.497021
94 | 0.5784615 | 0.866432 | 14.93848 | 0.5011976
95 | 0.5848889 | 0.8743087 | 15.07429 | 0.5113734
96 | 0.5945299 | 0.866432 | 14.93848 | 0.5151198
97 | 0.6057778 | 0.866432 | 14.93848 | 0.5248653
98 | 0.6154188 | 0.866432 | 14.93848 | 0.5332186
99 | 0.623453 | 0.866432 | 14.93848 | 0.5401796
100 | 0.6314872 | 0.866432 | 14.93848 | 0.5471407
101 | 0.6395214 | 0.866432 | 14.93848 | 0.5541018
102 | 0.6475556 | 0.866432 | 14.93848 | 0.5610629
103 | 0.6539829 | 0.866432 | 14.93848 | 0.5666317
104 | 0.6620171 | 0.866432 | 14.93848 | 0.5735928
105 | 0.6684444 | 0.866432 | 14.93848 | 0.5791617
106 | 0.6748718 | 0.866432 | 14.93848 | 0.5847305
107 | 0.6812991 | 0.866432 | 14.93848 | 0.5902994
108 | 0.6877265 | 0.866432 | 14.93848 | 0.5958683
109 | 0.692547 | 0.866432 | 14.93848 | 0.6000449
110 | 0.6989744 | 0.8585554 | 14.80268 | 0.6001082
111 | 0.7037949 | 0.866432 | 14.93848 | 0.6097904
112 | 0.7118291 | 0.8585554 | 14.80268 | 0.6111447
113 | 0.7198632 | 0.8585554 | 14.80268 | 0.6180425
114 | 0.7278974 | 0.8585554 | 14.80268 | 0.6249403
115 | 0.7343248 | 0.8585554 | 14.80268 | 0.6304585
116 | 0.742359 | 0.8585554 | 14.80268 | 0.6373563
117 | 0.7471795 | 0.8585554 | 14.80268 | 0.641495
118 | 0.7536068 | 0.8585554 | 14.80268 | 0.6470132
119 | 0.7584274 | 0.8585554 | 14.80268 | 0.6511519
120 | 0.7648547 | 0.8585554 | 14.80268 | 0.6566701
121 | 0.7712821 | 0.8585554 | 14.80268 | 0.6621884
122 | 0.7761026 | 0.8585554 | 14.80268 | 0.666327
123 | 0.7825299 | 0.8585554 | 14.80268 | 0.6718453
124 | 0.7873504 | 0.8585554 | 14.80268 | 0.675984
125 | 0.7921709 | 0.8585554 | 14.80268 | 0.6801226
126 | 0.7969915 | 0.8585554 | 14.80268 | 0.6842613
127 | 0.801812 | 0.8585554 | 14.80268 | 0.6884
128 | 0.830735 | 0.7167756 | 12.3582 | 0.5954506
129 | 0.8596581 | 0.5986258 | 10.32113 | 0.5146135
130 | 0.8837607 | 0.5041059 | 8.691481 | 0.445509
131 | 0.9030427 | 0.4253394 | 7.333437 | 0.3840996
132 | 0.9207179 | 0.3544495 | 6.111198 | 0.326348
133 | 0.9367863 | 0.2993129 | 5.160567 | 0.2803922
134 | 0.949641 | 0.252053 | 4.345741 | 0.2393598
135 | 0.9608889 | 0.2126697 | 3.666719 | 0.2043519
136 | 0.9737436 | 0.1732864 | 2.987697 | 0.1687365
137 | 0.9817778 | 0.1496564 | 2.580284 | 0.1469294
138 | 0.989812 | 0.1260265 | 2.17287 | 0.1247425
139 | 0.9978462 | 0.1102732 | 1.901262 | 0.1100357
140 | 1.004274 | 0.0866432 | 1.493848 | 0.08701347
141 | 1.009094 | 0.07876655 | 1.358044 | 0.07948285
142 | 1.013915 | 0.06301324 | 1.086435 | 0.06389004
143 | 1.018735 | 0.05513658 | 0.9506308 | 0.05616957
144 | 1.021949 | 0.04725993 | 0.8148264 | 0.04829722
145 | 1.025162 | 0.03938327 | 0.679022 | 0.04037425
146 | 1.028376 | 0.03938327 | 0.679022 | 0.04050082
147 | 1.03159 | 0.03150662 | 0.5432176 | 0.03250191
148 | 1.034803 | 0.02362996 | 0.4074132 | 0.02445237
149 | 1.03641 | 0.02362996 | 0.4074132 | 0.02449034
150 | 1.038017 | 0.02362996 | 0.4074132 | 0.02452831
151 | 1.041231 | 0.01575331 | 0.2716088 | 0.01640283
152 | 1.041231 | 0.01575331 | 0.2716088 | 0.01640283
153 | 1.042838 | 0.01575331 | 0.2716088 | 0.01642814
154 | 1.046051 | 0.01575331 | 0.2716088 | 0.01647877
155 | 1.046051 | 0.007876655 | 0.1358044 | 0.008239385
156 | 1.046051 | 0.007876655 | 0.1358044 | 0.008239385
157 | 1.047658 | 0.007876655 | 0.1358044 | 0.008252041
158 | 1.049265 | 0.007876655 | 0.1358044 | 0.008264698
159 | 1.049265 | 0.007876655 | 0.1358044 | 0.008264698
160 | 1.049265 | 0.007876655 | 0.1358044 | 0.008264698
161 | 1.050872 | 0 | 0 | 0
162 | 1.050872 | 0 | 0 | 0
163 | 1.050872 | 0 | 0 | 0
164 | 1.052479 | 0.007876655 | 0.1358044 | 0.008290011
165 | 1.052479 | 0.007876655 | 0.1358044 | 0.008290011
166 | 1.054085 | 0 | 0 | 0
167 | 1.052479 | 0 | 0 | 0
168 | 1.054085 | 0 | 0 | 0
169 | 1.054085 | 0.007876655 | 0.1358044 | 0.008302668
170 | 1.054085 | 0 | 0 | 0
171 | 1.054085 | 0 | 0 | 0
172 | 1.055692 | 0.007876655 | 0.1358044 | 0.008315324
173 | 1.055692 | 0 | 0 | 0
174 | 1.055692 | 0 | 0 | 0
175 | 1.055692 | 0 | 0 | 0
176 | 1.055692 | 0 | 0 | 0
177 | 1.055692 | 0 | 0 | 0
178 | 1.055692 | 0 | 0 | 0
179 | 1.055692 | 0 | 0 | 0
180 | 1.057299 | 0 | 0 | 0
181 | 1.057299 | 0 | 0 | 0
182 | 1.057299 | 0 | 0 | 0
183 | 1.057299 | 0 | 0 | 0
184 | 1.057299 | 0 | 0 | 0
185 | 1.057299 | 0 | 0 | 0
186 | 1.057299 | 0 | 0 | 0
187 | 1.057299 | 0 | 0 | 0
188 | 1.057299 | 0 | 0 | 0
189 | 1.057299 | 0 | 0 | 0
190 | 1.058906 | 0 | 0 | 0
191 | 1.058906 | 0 | 0 | 0
192 | 1.058906 | 0 | 0 | 0
193 | 1.058906 | 0 | 0 | 0
194 | 1.058906 | 0 | 0 | 0
195 | 1.058906 | 0 | 0 | 0
196 | 1.058906 | 0 | 0 | 0
197 | 1.058906 | 0 | 0 | 0
198 | 1.058906 | 0 | 0 | 0
199 | 1.058906 | 0 | 0 | 0
200 | 1.058906 | 0 | 0 | 0
201 | 1.060513 | 0 | 0 | 0
202 | 1.060513 | 0 | 0 | 0
203 | 1.060513 | 0 | 0 | 0
204 | 1.058906 | 0 | 0 | 0
205 | 1.060513 | 0 | 0 | 0
206 | 1.060513 | 0 | 0 | 0
207 | 1.060513 | 0 | 0 | 0
208 | 1.060513 | 0 | 0 | 0
209 | 1.060513 | 0 | 0 | 0
210 | 1.060513 | 0 | 0 | 0
211 | 1.060513 | 0 | 0 | 0
212 | 1.060513 | 0 | 0 | 0
213 | 1.060513 | 0.007876655 | 0.1358044 | 0.008353294
214 | 1.060513 | 0 | 0 | 0
215 | 1.06212 | 0 | 0 | 0
216 | 1.060513 | 0 | 0 | 0
217 | 1.060513 | 0 | 0 | 0
218 | 1.060513 | 0 | 0 | 0
219 | 1.06212 | 0 | 0 | 0
220 | 1.06212 | 0 | 0 | 0
221 | 1.06212 | 0 | 0 | 0
222 | 1.06212 | 0 | 0 | 0
223 | 1.060513 | 0 | 0 | 0
224 | 1.060513 | 0 | 0 | 0
225 | 1.06212 | 0 | 0 | 0
226 | 1.06212 | 0 | 0 | 0
227 | 1.06212 | 0 | 0 | 0
228 | 1.06212 | 0 | 0 | 0
229 | 1.06212 | 0 | 0 | 0
230 | 1.06212 | 0 | 0 | 0
231 | 1.06212 | 0 | 0 | 0
232 | 1.06212 | 0 | 0 | 0
233 | 1.06212 | 0 | 0 | 0
234 | 1.06212 | 0 | 0 | 0
235 | 1.06212 | 0 | 0 | 0
236 | 1.06212 | 0 | 0 | 0
237 | 1.06212 | 0 | 0 | 0
238 | 1.06212 | 0 | 0 | 0
239 | 1.06212 | 0 | 0 | 0
240 | 1.063726 | 0 | 0 | 0
241 | 1.063726 | 0 | 0 | 0
242 | 1.063726 | 0.007876655 | 0.1358044 | 0.008378607
243 | 1.063726 | 0 | 0 | 0
244 | 1.063726 | 0 | 0 | 0
245 | 1.063726 | 0 | 0 | 0
246 | 1.063726 | 0 | 0 | 0
247 | 1.063726 | 0 | 0 | 0
248 | 1.063726 | 0 | 0 | 0
249 | 1.063726 | 0 | 0 | 0
250 | 1.063726 | 0 | 0 | 0
251 | 1.063726 | 0 | 0 | 0
252 | 1.063726 | 0 | 0 | 0
253 | 1.063726 | 0 | 0 | 0
254 | 1.063726 | 0 | 0 | 0
255 | 1.063726 | 0 | 0 | 0