## Summary
0
Time | 2023-09-08 11:50
ID | A027
Pixel | 2
Pixel Area | 0.058
Irradiance | 100
Panel Temperature | 0
Voc | 1.057299
Isc | 1.102732
Vmp | 0.9014359
Imp | 1.039718
Pmp | 0.9372395
FF | 0.8038645
Eff | 0.161593

## Data
| Voltage | Current | Current Density | Power
0 | 1.057299 | 0 | 0 | 0
1 | 1.058906 | 0 | 0 | 0
2 | 1.058906 | 0 | 0 | 0
3 | 1.058906 | 0 | 0 | 0
4 | 1.058906 | 0 | 0 | 0
5 | 1.058906 | 0 | 0 | 0
6 | 1.058906 | 0 | 0 | 0
7 | 1.058906 | 0 | 0 | 0
8 | 1.058906 | 0 | 0 | 0
9 | 1.058906 | 0 | 0 | 0
10 | 1.058906 | 0 | 0 | 0
11 | 1.058906 | 0 | 0 | 0
12 | 1.058906 | 0 | 0 | 0
13 | 1.058906 | 0 | 0 | 0
14 | 1.058906 | 0 | 0 | 0
15 | 1.060513 | 0 | 0 | 0
16 | 1.058906 | 0 | 0 | 0
17 | 1.058906 | 0 | 0 | 0
18 | 1.060513 | 0 | 0 | 0
19 | 1.060513 | 0 | 0 | 0
20 | 1.060513 | 0 | 0 | 0
21 | 1.060513 | 0 | 0 | 0
22 | 1.060513 | 0 | 0 | 0
23 | 1.060513 | 0 | 0 | 0
24 | 1.060513 | 0 | 0 | 0
25 | 1.060513 | 0 | 0 | 0
26 | 1.060513 | 0 | 0 | 0
27 | 1.060513 | 0 | 0 | 0
28 | 1.060513 | 0 | 0 | 0
29 | 1.060513 | 0 | 0 | 0
30 | 1.060513 | 0 | 0 | 0
31 | 1.060513 | 0 | 0 | 0
32 | 1.060513 | 0 | 0 | 0
33 | 1.060513 | 0 | 0 | 0
34 | 1.060513 | 0 | 0 | 0
35 | 1.060513 | 0 | 0 | 0
36 | 1.060513 | 0 | 0 | 0
37 | 1.060513 | 0 | 0 | 0
38 | 1.060513 | 0 | 0 | 0
39 | 1.060513 | 0 | 0 | 0
40 | 1.060513 | 0 | 0 | 0
41 | 1.060513 | 0 | 0 | 0
42 | 1.060513 | 0 | 0 | 0
43 | 1.06212 | 0 | 0 | 0
44 | 1.060513 | 0 | 0 | 0
45 | 1.06212 | 0 | 0 | 0
46 | 1.060513 | 0 | 0 | 0
47 | 1.06212 | 0 | 0 | 0
48 | 1.060513 | 0 | 0 | 0
49 | 1.06212 | 0 | 0 | 0
50 | 1.060513 | 0 | 0 | 0
51 | 1.060513 | 0 | 0 | 0
52 | 1.060513 | 0 | 0 | 0
53 | 1.06212 | 0 | 0 | 0
54 | 1.060513 | 0 | 0 | 0
55 | 1.060513 | 0 | 0 | 0
56 | 1.060513 | 0 | 0 | 0
57 | 1.06212 | 0 | 0 | 0
58 | 1.060513 | 0 | 0 | 0
59 | 1.06212 | 0 | 0 | 0
60 | 1.06212 | 0 | 0 | 0
61 | 1.06212 | 0 | 0 | 0
62 | 1.06212 | 0 | 0 | 0
63 | 1.06212 | 0 | 0 | 0
64 | 1.06212 | 0 | 0 | 0
65 | 1.06212 | 0 | 0 | 0
66 | 1.06212 | 0 | 0 | 0
67 | 1.06212 | 0 | 0 | 0
68 | 1.06212 | 0 | 0 | 0
69 | 1.06212 | 0 | 0 | 0
70 | 1.06212 | 0 | 0 | 0
71 | 1.06212 | 0 | 0 | 0
72 | 1.06212 | 0 | 0 | 0
73 | 1.06212 | 0 | 0 | 0
74 | 1.06212 | 0 | 0 | 0
75 | 1.06212 | 0 | 0 | 0
76 | 1.06212 | 0 | 0 | 0
77 | 1.06212 | 0 | 0 | 0
78 | 1.06212 | 0 | 0 | 0
79 | 1.06212 | 0 | 0 | 0
80 | 1.06212 | 0 | 0 | 0
81 | 1.06212 | 0 | 0 | 0
82 | 1.06212 | 0 | 0 | 0
83 | 1.06212 | 0 | 0 | 0
84 | 1.06212 | 0 | 0 | 0
85 | 1.06212 | 0 | 0 | 0
86 | 1.06212 | 0 | 0 | 0
87 | 1.06212 | 0 | 0 | 0
88 | 1.06212 | 0 | 0 | 0
89 | 1.06212 | 0 | 0 | 0
90 | 1.06212 | 0 | 0 | 0
91 | 1.06212 | 0 | 0 | 0
92 | 1.06212 | 0 | 0 | 0
93 | 1.06212 | 0 | 0 | 0
94 | 1.06212 | 0 | 0 | 0
95 | 1.06212 | 0 | 0 | 0
96 | 1.06212 | 0 | 0 | 0
97 | 1.06212 | 0 | 0 | 0
98 | 1.06212 | 0 | 0 | 0
99 | 1.06212 | 0 | 0 | 0
100 | 1.06212 | 0 | 0 | 0
101 | 1.06212 | 0 | 0 | 0
102 | 1.06212 | 0 | 0 | 0
103 | 1.06212 | 0 | 0 | 0
104 | 1.06212 | 0 | 0 | 0
105 | 1.06212 | 0 | 0 | 0
106 | 1.06212 | 0 | 0 | 0
107 | 1.06212 | 0 | 0 | 0
108 | 1.063726 | 0 | 0 | 0
109 | 1.06212 | 0 | 0 | 0
110 | 1.06212 | 0 | 0 | 0
111 | 1.06212 | 0 | 0 | 0
112 | 1.06212 | 0 | 0 | 0
113 | 1.06212 | 0 | 0 | 0
114 | 1.06212 | 0 | 0 | 0
115 | 1.06212 | 0 | 0 | 0
116 | 1.06212 | 0 | 0 | 0
117 | 1.06212 | 0 | 0 | 0
118 | 1.06212 | 0 | 0 | 0
119 | 1.06212 | 0 | 0 | 0
120 | 1.06212 | 0 | 0 | 0
121 | 1.06212 | 0 | 0 | 0
122 | 1.06212 | 0 | 0 | 0
123 | 1.06212 | 0 | 0 | 0
124 | 1.063726 | 0 | 0 | 0
125 | 1.06212 | 0 | 0 | 0
126 | 1.06212 | 0 | 0 | 0
127 | 1.06212 | 0 | 0 | 0
128 | 0.989812 | 0.5986258 | 10.32113 | 0.592527
129 | 0.9448205 | 0.8585554 | 14.80268 | 0.8111807
130 | 0.9255385 | 0.9609519 | 16.56814 | 0.8893979
131 | 0.9142906 | 1.008212 | 17.38296 | 0.9217986
132 | 0.9094701 | 1.023965 | 17.65457 | 0.9312657
133 | 0.9046496 | 1.031842 | 17.79038 | 0.9334552
134 | 0.9014359 | 1.039718 | 17.92618 | 0.9372395
135 | 0.8982222 | 1.039718 | 17.92618 | 0.9338982
136 | 0.8917949 | 1.047595 | 18.06198 | 0.9342399
137 | 0.8869744 | 1.055472 | 18.19779 | 0.9361764
138 | 0.8837607 | 1.055472 | 18.19779 | 0.9327844
139 | 0.8789402 | 1.055472 | 18.19779 | 0.9276965
140 | 0.8757265 | 1.063348 | 18.33359 | 0.9312024
141 | 0.8725128 | 1.063348 | 18.33359 | 0.9277851
142 | 0.8692991 | 1.063348 | 18.33359 | 0.9243679
143 | 0.8644786 | 1.063348 | 18.33359 | 0.919242
144 | 0.8500171 | 1.071225 | 18.4694 | 0.9105596
145 | 0.8387692 | 1.079102 | 18.6052 | 0.9051173
146 | 0.830735 | 1.079102 | 18.6052 | 0.8964476
147 | 0.8259145 | 1.079102 | 18.6052 | 0.8912458
148 | 0.821094 | 1.079102 | 18.6052 | 0.886044
149 | 0.8146667 | 1.079102 | 18.6052 | 0.8791082
150 | 0.8098462 | 1.079102 | 18.6052 | 0.8739064
151 | 0.8050256 | 1.086978 | 18.74101 | 0.8750455
152 | 0.7953846 | 1.086978 | 18.74101 | 0.8645659
153 | 0.7873504 | 1.086978 | 18.74101 | 0.8558329
154 | 0.7809231 | 1.086978 | 18.74101 | 0.8488465
155 | 0.7744957 | 1.086978 | 18.74101 | 0.8418601
156 | 0.7696752 | 1.086978 | 18.74101 | 0.8366203
157 | 0.7648547 | 1.086978 | 18.74101 | 0.8313805
158 | 0.7600342 | 1.086978 | 18.74101 | 0.8261407
159 | 0.7536068 | 1.086978 | 18.74101 | 0.8191543
160 | 0.7182564 | 1.094855 | 18.87681 | 0.7863866
161 | 0.6957607 | 1.094855 | 18.87681 | 0.7617571
162 | 0.682906 | 1.094855 | 18.87681 | 0.7476831
163 | 0.6748718 | 1.094855 | 18.87681 | 0.7388868
164 | 0.6684444 | 1.094855 | 18.87681 | 0.7318498
165 | 0.6620171 | 1.094855 | 18.87681 | 0.7248127
166 | 0.6571966 | 1.094855 | 18.87681 | 0.719535
167 | 0.6507692 | 1.094855 | 18.87681 | 0.712498
168 | 0.6395214 | 1.094855 | 18.87681 | 0.7001832
169 | 0.6314872 | 1.094855 | 18.87681 | 0.6913869
170 | 0.623453 | 1.094855 | 18.87681 | 0.6825906
171 | 0.6186325 | 1.094855 | 18.87681 | 0.6773129
172 | 0.613812 | 1.094855 | 18.87681 | 0.6720351
173 | 0.6089915 | 1.094855 | 18.87681 | 0.6667574
174 | 0.6025641 | 1.094855 | 18.87681 | 0.6597203
175 | 0.5977436 | 1.094855 | 18.87681 | 0.6544426
176 | 0.5768547 | 1.094855 | 18.87681 | 0.6315723
177 | 0.5623932 | 1.094855 | 18.87681 | 0.615739
178 | 0.554359 | 1.094855 | 18.87681 | 0.6069427
179 | 0.5479316 | 1.094855 | 18.87681 | 0.5999057
180 | 0.5415043 | 1.094855 | 18.87681 | 0.5928687
181 | 0.5350769 | 1.094855 | 18.87681 | 0.5858317
182 | 0.5302564 | 1.094855 | 18.87681 | 0.5805539
183 | 0.5254359 | 1.094855 | 18.87681 | 0.5752761
184 | 0.5125812 | 1.094855 | 18.87681 | 0.5612021
185 | 0.504547 | 1.094855 | 18.87681 | 0.5524058
186 | 0.4981197 | 1.094855 | 18.87681 | 0.5453688
187 | 0.4916923 | 1.094855 | 18.87681 | 0.5383318
188 | 0.485265 | 1.094855 | 18.87681 | 0.5312948
189 | 0.4804444 | 1.094855 | 18.87681 | 0.526017
190 | 0.4756239 | 1.094855 | 18.87681 | 0.5207393
191 | 0.4691966 | 1.094855 | 18.87681 | 0.5137022
192 | 0.4916923 | 1.094855 | 18.87681 | 0.5383318
193 | 0.5029402 | 1.094855 | 18.87681 | 0.5506466
194 | 0.5029402 | 1.094855 | 18.87681 | 0.5506466
195 | 0.4997265 | 1.094855 | 18.87681 | 0.5471281
196 | 0.494906 | 1.094855 | 18.87681 | 0.5418503
197 | 0.4916923 | 1.094855 | 18.87681 | 0.5383318
198 | 0.485265 | 1.094855 | 18.87681 | 0.5312948
199 | 0.4804444 | 1.094855 | 18.87681 | 0.526017
200 | 0.4691966 | 1.094855 | 18.87681 | 0.5137022
201 | 0.4611624 | 1.094855 | 18.87681 | 0.504906
202 | 0.4531282 | 1.102732 | 19.01262 | 0.4996788
203 | 0.4483077 | 1.094855 | 18.87681 | 0.4908319
204 | 0.4418803 | 1.094855 | 18.87681 | 0.4837949
205 | 0.4370598 | 1.094855 | 18.87681 | 0.4785172
206 | 0.4322393 | 1.094855 | 18.87681 | 0.4732394
207 | 0.425812 | 1.094855 | 18.87681 | 0.4662024
208 | 0.4049231 | 1.094855 | 18.87681 | 0.4433321
209 | 0.3904615 | 1.094855 | 18.87681 | 0.4274988
210 | 0.3808205 | 1.094855 | 18.87681 | 0.4169433
211 | 0.3727863 | 1.094855 | 18.87681 | 0.408147
212 | 0.3679658 | 1.102732 | 19.01262 | 0.4057676
213 | 0.3631453 | 1.094855 | 18.87681 | 0.3975915
214 | 0.3567179 | 1.094855 | 18.87681 | 0.3905544
215 | 0.3518974 | 1.094855 | 18.87681 | 0.3852767
216 | 0.3390427 | 1.094855 | 18.87681 | 0.3712026
217 | 0.3310085 | 1.102732 | 19.01262 | 0.3650136
218 | 0.3245812 | 1.094855 | 18.87681 | 0.3553694
219 | 0.3181538 | 1.094855 | 18.87681 | 0.3483323
220 | 0.3117265 | 1.094855 | 18.87681 | 0.3412953
221 | 0.306906 | 1.094855 | 18.87681 | 0.3360176
222 | 0.3004786 | 1.094855 | 18.87681 | 0.3289805
223 | 0.297265 | 1.094855 | 18.87681 | 0.325462
224 | 0.257094 | 1.094855 | 18.87681 | 0.2814807
225 | 0.2345983 | 1.094855 | 18.87681 | 0.2568511
226 | 0.2217436 | 1.094855 | 18.87681 | 0.2427771
227 | 0.2137094 | 1.102732 | 19.01262 | 0.2356641
228 | 0.2072821 | 1.102732 | 19.01262 | 0.2285765
229 | 0.2008547 | 1.102732 | 19.01262 | 0.2214888
230 | 0.1944274 | 1.102732 | 19.01262 | 0.2144012
231 | 0.1896068 | 1.094855 | 18.87681 | 0.207592
232 | 0.1767521 | 1.094855 | 18.87681 | 0.193518
233 | 0.1687179 | 1.094855 | 18.87681 | 0.1847217
234 | 0.1606838 | 1.102732 | 19.01262 | 0.1771911
235 | 0.1558632 | 1.102732 | 19.01262 | 0.1718753
236 | 0.1494359 | 1.102732 | 19.01262 | 0.1647877
237 | 0.1446154 | 1.094855 | 18.87681 | 0.1583329
238 | 0.138188 | 1.094855 | 18.87681 | 0.1512959
239 | 0.1333675 | 1.094855 | 18.87681 | 0.1460181
240 | 0.1124786 | 1.102732 | 19.01262 | 0.1240338
241 | 0.09801709 | 1.094855 | 18.87681 | 0.1073145
242 | 0.08837607 | 1.102732 | 19.01262 | 0.09745509
243 | 0.08194872 | 1.102732 | 19.01262 | 0.09036745
244 | 0.07552137 | 1.094855 | 18.87681 | 0.08268495
245 | 0.07070085 | 1.102732 | 19.01262 | 0.07796407
246 | 0.06588034 | 1.102732 | 19.01262 | 0.07264834
247 | 0.05945299 | 1.102732 | 19.01262 | 0.0655607
248 | 0.04820513 | 1.102732 | 19.01262 | 0.05315732
249 | 0.0385641 | 1.102732 | 19.01262 | 0.04252586
250 | 0.03213675 | 1.094855 | 18.87681 | 0.03518508
251 | 0.02731624 | 1.094855 | 18.87681 | 0.02990732
252 | 0.02088889 | 1.102732 | 19.01262 | 0.02303484
253 | 0.01446154 | 1.102732 | 19.01262 | 0.0159472
254 | 0.009641026 | 1.102732 | 19.01262 | 0.01063146
255 | 0.00642735 | 1.102732 | 19.01262 | 0.007087643