## Summary
| 0 | 0 | 0 | 0 | 0 | 0
Time | 2023-09-08 13:07 | 2023-09-08 13:07 | 2023-09-08 13:07 | 2023-09-08 13:07 | 2023-09-08 13:08 | 2023-09-08 13:08
ID | A027_InPayload | A027_InPayload | A027_InPayload | A027_InPayload | A027_InPayload | A027_InPayload
Pixel | 0 | 1 | 2 | 3 | 4 | 5
Pixel Area | 0.058 | 0.058 | 0.058 | 0.058 | 0.058 | 0.058
Irradiance | 100 | 100 | 100 | 100 | 100 | 100
Panel Temperature | 0 | 0 | 0 | 0 | 0 | 0
Voc | 0.8885812 | 0.004820513 | 0.004820513 | 0.004820513 | 1.076581 | 0.004820513
Isc | 1.071225 | 0 | 0 | 0 | 1.000335 | 0
Vmp | 0.5382906 | 0.004820513 | 0.004820513 | 0.004820513 | 0.8468034 | 0.004820513
Imp | 0.8979387 | 0 | 0 | 0 | 0.9609519 | 0
Pmp | 0.4833519 | 0 | 0 | 0 | 0.8137374 | 0
FF | 0.5077917 | 0 | 0 | 0 | 0.7555999 | 0
Eff | 0.08333654 | 0 | 0 | 0 | 0.1402995 | 0