## Summary
0
Time | 2023-09-08 13:07
ID | A027_InPayload
Pixel | 0
Pixel Area | 0.058
Irradiance | 100
Panel Temperature | 0
Voc | 0.8885812
Isc | 1.071225
Vmp | 0.5382906
Imp | 0.8979387
Pmp | 0.4833519
FF | 0.5077917
Eff | 0.08333654

## Data
| Voltage | Current | Current Density | Power
0 | 0.8885812 | 0 | 0 | 0
1 | 0.8885812 | 0 | 0 | 0
2 | 0.8885812 | 0 | 0 | 0
3 | 0.8885812 | 0 | 0 | 0
4 | 0.8885812 | 0 | 0 | 0
5 | 0.8885812 | 0 | 0 | 0
6 | 0.8885812 | 0 | 0 | 0
7 | 0.8885812 | 0 | 0 | 0
8 | 0.8869744 | 0 | 0 | 0
9 | 0.8885812 | 0 | 0 | 0
10 | 0.8885812 | 0 | 0 | 0
11 | 0.8885812 | 0 | 0 | 0
12 | 0.8885812 | 0 | 0 | 0
13 | 0.8885812 | 0 | 0 | 0
14 | 0.8885812 | 0 | 0 | 0
15 | 0.8885812 | 0 | 0 | 0
16 | 0.8885812 | 0 | 0 | 0
17 | 0.8885812 | 0 | 0 | 0
18 | 0.8885812 | 0 | 0 | 0
19 | 0.8885812 | 0 | 0 | 0
20 | 0.8885812 | 0 | 0 | 0
21 | 0.8885812 | 0 | 0 | 0
22 | 0.8869744 | 0 | 0 | 0
23 | 0.8869744 | 0 | 0 | 0
24 | 0.8869744 | 0 | 0 | 0
25 | 0.8885812 | 0 | 0 | 0
26 | 0.8869744 | 0 | 0 | 0
27 | 0.8869744 | 0 | 0 | 0
28 | 0.8885812 | 0 | 0 | 0
29 | 0.8885812 | 0 | 0 | 0
30 | 0.8885812 | 0 | 0 | 0
31 | 0.8885812 | 0 | 0 | 0
32 | 0.8885812 | 0 | 0 | 0
33 | 0.8885812 | 0 | 0 | 0
34 | 0.8869744 | 0 | 0 | 0
35 | 0.8885812 | 0 | 0 | 0
36 | 0.8885812 | 0 | 0 | 0
37 | 0.8885812 | 0 | 0 | 0
38 | 0.8885812 | 0 | 0 | 0
39 | 0.8885812 | 0 | 0 | 0
40 | 0.8885812 | 0 | 0 | 0
41 | 0.8885812 | 0 | 0 | 0
42 | 0.8869744 | 0 | 0 | 0
43 | 0.8885812 | 0 | 0 | 0
44 | 0.8885812 | 0 | 0 | 0
45 | 0.8885812 | 0 | 0 | 0
46 | 0.8885812 | 0 | 0 | 0
47 | 0.8869744 | 0 | 0 | 0
48 | 0.8869744 | 0 | 0 | 0
49 | 0.8885812 | 0 | 0 | 0
50 | 0.8885812 | 0 | 0 | 0
51 | 0.8885812 | 0 | 0 | 0
52 | 0.8885812 | 0 | 0 | 0
53 | 0.8885812 | 0 | 0 | 0
54 | 0.8885812 | 0 | 0 | 0
55 | 0.8885812 | 0 | 0 | 0
56 | 0.8885812 | 0 | 0 | 0
57 | 0.8885812 | 0 | 0 | 0
58 | 0.8885812 | 0 | 0 | 0
59 | 0.8885812 | 0 | 0 | 0
60 | 0.8885812 | 0 | 0 | 0
61 | 0.8885812 | 0 | 0 | 0
62 | 0.8885812 | 0 | 0 | 0
63 | 0.8885812 | 0 | 0 | 0
64 | 0.8885812 | 0 | 0 | 0
65 | 0.8885812 | 0 | 0 | 0
66 | 0.8885812 | 0 | 0 | 0
67 | 0.8885812 | 0 | 0 | 0
68 | 0.8885812 | 0 | 0 | 0
69 | 0.8885812 | 0 | 0 | 0
70 | 0.8885812 | 0 | 0 | 0
71 | 0.8885812 | 0 | 0 | 0
72 | 0.8885812 | 0 | 0 | 0
73 | 0.8869744 | 0 | 0 | 0
74 | 0.8869744 | 0 | 0 | 0
75 | 0.8885812 | 0 | 0 | 0
76 | 0.8885812 | 0 | 0 | 0
77 | 0.8885812 | 0 | 0 | 0
78 | 0.890188 | 0 | 0 | 0
79 | 0.8885812 | 0 | 0 | 0
80 | 0.890188 | 0 | 0 | 0
81 | 0.890188 | 0 | 0 | 0
82 | 0.890188 | 0 | 0 | 0
83 | 0.8885812 | 0 | 0 | 0
84 | 0.890188 | 0 | 0 | 0
85 | 0.890188 | 0 | 0 | 0
86 | 0.890188 | 0 | 0 | 0
87 | 0.890188 | 0 | 0 | 0
88 | 0.890188 | 0 | 0 | 0
89 | 0.8885812 | 0 | 0 | 0
90 | 0.890188 | 0 | 0 | 0
91 | 0.890188 | 0 | 0 | 0
92 | 0.890188 | 0 | 0 | 0
93 | 0.890188 | 0 | 0 | 0
94 | 0.890188 | 0 | 0 | 0
95 | 0.8885812 | 0 | 0 | 0
96 | 0.890188 | 0 | 0 | 0
97 | 0.890188 | 0 | 0 | 0
98 | 0.890188 | 0 | 0 | 0
99 | 0.890188 | 0 | 0 | 0
100 | 0.890188 | 0 | 0 | 0
101 | 0.890188 | 0 | 0 | 0
102 | 0.890188 | 0 | 0 | 0
103 | 0.890188 | 0 | 0 | 0
104 | 0.890188 | 0 | 0 | 0
105 | 0.890188 | 0 | 0 | 0
106 | 0.8917949 | 0 | 0 | 0
107 | 0.8917949 | 0 | 0 | 0
108 | 0.8917949 | 0 | 0 | 0
109 | 0.8917949 | 0 | 0 | 0
110 | 0.8917949 | 0 | 0 | 0
111 | 0.8917949 | 0 | 0 | 0
112 | 0.8917949 | 0 | 0 | 0
113 | 0.8917949 | 0 | 0 | 0
114 | 0.8917949 | 0 | 0 | 0
115 | 0.8917949 | 0 | 0 | 0
116 | 0.8917949 | 0 | 0 | 0
117 | 0.8917949 | 0 | 0 | 0
118 | 0.8917949 | 0 | 0 | 0
119 | 0.8917949 | 0 | 0 | 0
120 | 0.890188 | 0 | 0 | 0
121 | 0.890188 | 0 | 0 | 0
122 | 0.8917949 | 0 | 0 | 0
123 | 0.8917949 | 0 | 0 | 0
124 | 0.8917949 | 0 | 0 | 0
125 | 0.8917949 | 0 | 0 | 0
126 | 0.890188 | 0 | 0 | 0
127 | 0.890188 | 0 | 0 | 0
128 | 0.7150427 | 0.3623261 | 6.247002 | 0.2590787
129 | 0.6314872 | 0.5277359 | 9.098894 | 0.3332584
130 | 0.6057778 | 0.6065024 | 10.45694 | 0.3674057
131 | 0.5977436 | 0.6458857 | 11.13596 | 0.386074
132 | 0.5993504 | 0.661639 | 11.40757 | 0.3965536
133 | 0.5993504 | 0.6773923 | 11.67918 | 0.4059954
134 | 0.6025641 | 0.685269 | 11.81498 | 0.4129185
135 | 0.6041709 | 0.7010223 | 12.08659 | 0.4235373
136 | 0.6041709 | 0.7088989 | 12.2224 | 0.4282961
137 | 0.6041709 | 0.7167756 | 12.3582 | 0.433055
138 | 0.6025641 | 0.7167756 | 12.3582 | 0.4319032
139 | 0.6025641 | 0.7167756 | 12.3582 | 0.4319032
140 | 0.6041709 | 0.7246523 | 12.494 | 0.4378138
141 | 0.6041709 | 0.7325289 | 12.62981 | 0.4425727
142 | 0.6041709 | 0.7404056 | 12.76561 | 0.4473315
143 | 0.6041709 | 0.7404056 | 12.76561 | 0.4473315
144 | 0.5961368 | 0.7482822 | 12.90142 | 0.4460785
145 | 0.5945299 | 0.7561589 | 13.03722 | 0.4495591
146 | 0.5929231 | 0.7640355 | 13.17303 | 0.4530143
147 | 0.5929231 | 0.7719122 | 13.30883 | 0.4576845
148 | 0.5929231 | 0.7797888 | 13.44464 | 0.4623548
149 | 0.5929231 | 0.7797888 | 13.44464 | 0.4623548
150 | 0.5913162 | 0.7876655 | 13.58044 | 0.4657594
151 | 0.5897094 | 0.7876655 | 13.58044 | 0.4644937
152 | 0.5864957 | 0.7955421 | 13.71624 | 0.4665821
153 | 0.5832821 | 0.8034188 | 13.85205 | 0.4686198
154 | 0.5832821 | 0.8034188 | 13.85205 | 0.4686198
155 | 0.5816752 | 0.8112955 | 13.98785 | 0.4719105
156 | 0.5800684 | 0.8191721 | 14.12366 | 0.4751758
157 | 0.5800684 | 0.8191721 | 14.12366 | 0.4751758
158 | 0.5784615 | 0.8270488 | 14.25946 | 0.4784159
159 | 0.5784615 | 0.8270488 | 14.25946 | 0.4784159
160 | 0.5575726 | 0.8428021 | 14.53107 | 0.4699234
161 | 0.5479316 | 0.8585554 | 14.80268 | 0.4704296
162 | 0.5447179 | 0.866432 | 14.93848 | 0.4719611
163 | 0.5431111 | 0.8743087 | 15.07429 | 0.4748468
164 | 0.5398974 | 0.8821854 | 15.21009 | 0.4762896
165 | 0.5382906 | 0.890062 | 15.3459 | 0.479112
166 | 0.5382906 | 0.8979387 | 15.4817 | 0.4833519
167 | 0.5366838 | 0.8979387 | 15.4817 | 0.4819091
168 | 0.5302564 | 0.9058153 | 15.61751 | 0.4803144
169 | 0.5254359 | 0.9058153 | 15.61751 | 0.4759479
170 | 0.5222222 | 0.9058153 | 15.61751 | 0.4730369
171 | 0.5206154 | 0.9215686 | 15.88911 | 0.4797828
172 | 0.5174017 | 0.9215686 | 15.88911 | 0.4768212
173 | 0.5157949 | 0.9294453 | 16.02492 | 0.4794031
174 | 0.5125812 | 0.9215686 | 15.88911 | 0.4723787
175 | 0.5109744 | 0.9294453 | 16.02492 | 0.4749227
176 | 0.4965128 | 0.9373219 | 16.16072 | 0.4653924
177 | 0.4868718 | 0.9451986 | 16.29653 | 0.4601905
178 | 0.4820513 | 0.9530752 | 16.43233 | 0.4594311
179 | 0.4772308 | 0.9530752 | 16.43233 | 0.4548368
180 | 0.4740171 | 0.9609519 | 16.56814 | 0.4555076
181 | 0.4708034 | 0.9609519 | 16.56814 | 0.4524194
182 | 0.4659829 | 0.9609519 | 16.56814 | 0.4477872
183 | 0.4643761 | 0.9609519 | 16.56814 | 0.4462431
184 | 0.4563419 | 0.9688286 | 16.70394 | 0.442117
185 | 0.4499145 | 0.9767052 | 16.83975 | 0.4394339
186 | 0.445094 | 0.9767052 | 16.83975 | 0.4347256
187 | 0.4418803 | 0.9845819 | 16.97555 | 0.4350674
188 | 0.4370598 | 0.9845819 | 16.97555 | 0.4303212
189 | 0.4338462 | 0.9924585 | 17.11135 | 0.4305743
190 | 0.4290256 | 0.9924585 | 17.11135 | 0.4257902
191 | 0.4274188 | 0.9924585 | 17.11135 | 0.4241954
192 | 0.445094 | 0.9924585 | 17.11135 | 0.4417374
193 | 0.454735 | 0.9845819 | 16.97555 | 0.4477239
194 | 0.4563419 | 0.9924585 | 17.11135 | 0.4529004
195 | 0.454735 | 0.9924585 | 17.11135 | 0.4513057
196 | 0.4515214 | 0.9924585 | 17.11135 | 0.4481162
197 | 0.4483077 | 0.9924585 | 17.11135 | 0.4449268
198 | 0.4434872 | 1.000335 | 17.24716 | 0.4436358
199 | 0.4402735 | 1.000335 | 17.24716 | 0.4404211
200 | 0.4306325 | 1.008212 | 17.38296 | 0.4341688
201 | 0.4242051 | 1.008212 | 17.38296 | 0.4276886
202 | 0.4193846 | 1.008212 | 17.38296 | 0.4228285
203 | 0.4145641 | 1.016088 | 17.51877 | 0.4212338
204 | 0.4097436 | 1.016088 | 17.51877 | 0.4163357
205 | 0.4065299 | 1.016088 | 17.51877 | 0.4130704
206 | 0.4001026 | 1.023965 | 17.65457 | 0.4096911
207 | 0.3968889 | 1.016088 | 17.51877 | 0.4032742
208 | 0.3776068 | 1.031842 | 17.79038 | 0.3896305
209 | 0.366359 | 1.031842 | 17.79038 | 0.3780245
210 | 0.3583248 | 1.031842 | 17.79038 | 0.3697345
211 | 0.3535043 | 1.031842 | 17.79038 | 0.3647605
212 | 0.3486838 | 1.031842 | 17.79038 | 0.3597865
213 | 0.3438632 | 1.039718 | 17.92618 | 0.357521
214 | 0.3390427 | 1.039718 | 17.92618 | 0.352509
215 | 0.3342222 | 1.039718 | 17.92618 | 0.347497
216 | 0.3229744 | 1.039718 | 17.92618 | 0.3358024
217 | 0.3149402 | 1.039718 | 17.92618 | 0.3274491
218 | 0.3101197 | 1.039718 | 17.92618 | 0.3224371
219 | 0.3036923 | 1.039718 | 17.92618 | 0.3157545
220 | 0.2988718 | 1.047595 | 18.06198 | 0.3130966
221 | 0.2940513 | 1.047595 | 18.06198 | 0.3080467
222 | 0.2892308 | 1.047595 | 18.06198 | 0.3029967
223 | 0.2844103 | 1.047595 | 18.06198 | 0.2979468
224 | 0.247453 | 1.047595 | 18.06198 | 0.2592305
225 | 0.2265641 | 1.055472 | 18.19779 | 0.239132
226 | 0.2137094 | 1.063348 | 18.33359 | 0.2272476
227 | 0.2072821 | 1.063348 | 18.33359 | 0.220413
228 | 0.1992479 | 1.063348 | 18.33359 | 0.2118699
229 | 0.1928205 | 1.055472 | 18.19779 | 0.2035166
230 | 0.188 | 1.063348 | 18.33359 | 0.1999095
231 | 0.1831795 | 1.055472 | 18.19779 | 0.1933408
232 | 0.1719316 | 1.063348 | 18.33359 | 0.1828232
233 | 0.1638974 | 1.055472 | 18.19779 | 0.1729891
234 | 0.1558632 | 1.063348 | 18.33359 | 0.1657369
235 | 0.1510427 | 1.063348 | 18.33359 | 0.1606111
236 | 0.1446154 | 1.063348 | 18.33359 | 0.1537765
237 | 0.1397949 | 1.063348 | 18.33359 | 0.1486507
238 | 0.1349744 | 1.063348 | 18.33359 | 0.1435248
239 | 0.1301538 | 1.063348 | 18.33359 | 0.1383989
240 | 0.1076581 | 1.071225 | 18.4694 | 0.1153261
241 | 0.09480342 | 1.063348 | 18.33359 | 0.1008091
242 | 0.08676923 | 1.063348 | 18.33359 | 0.09226592
243 | 0.08034188 | 1.063348 | 18.33359 | 0.08543141
244 | 0.07391453 | 1.071225 | 18.4694 | 0.0791791
245 | 0.06909402 | 1.071225 | 18.4694 | 0.07401524
246 | 0.0642735 | 1.071225 | 18.4694 | 0.06885139
247 | 0.05784615 | 1.063348 | 18.33359 | 0.06151062
248 | 0.04659829 | 1.071225 | 18.4694 | 0.04991726
249 | 0.0385641 | 1.071225 | 18.4694 | 0.04131083
250 | 0.03213675 | 1.071225 | 18.4694 | 0.03442569
251 | 0.0257094 | 1.071225 | 18.4694 | 0.02754056
252 | 0.02088889 | 1.071225 | 18.4694 | 0.0223767
253 | 0.01446154 | 1.071225 | 18.4694 | 0.01549156
254 | 0.009641026 | 1.071225 | 18.4694 | 0.01032771
255 | 0.004820513 | 1.071225 | 18.4694 | 0.005163854