## Summary
0
Time | 2023-09-08 13:43
ID | A027_InPayload2
Pixel | 4
Pixel Area | 0.058
Irradiance | 100
Panel Temperature | 0
Voc | 1.057299
Isc | 1.008212
Vmp | 0.8468034
Imp | 0.9609519
Pmp | 0.8137374
FF | 0.763369
Eff | 0.1402995

## Data
| Voltage | Current | Current Density | Power
0 | 1.057299 | 0 | 0 | 0
1 | 1.057299 | 0 | 0 | 0
2 | 1.057299 | 0 | 0 | 0
3 | 1.058906 | 0 | 0 | 0
4 | 1.058906 | 0 | 0 | 0
5 | 1.058906 | 0 | 0 | 0
6 | 1.058906 | 0 | 0 | 0
7 | 1.058906 | 0 | 0 | 0
8 | 1.058906 | 0 | 0 | 0
9 | 1.058906 | 0 | 0 | 0
10 | 1.058906 | 0 | 0 | 0
11 | 1.058906 | 0 | 0 | 0
12 | 1.060513 | 0 | 0 | 0
13 | 1.060513 | 0 | 0 | 0
14 | 1.058906 | 0 | 0 | 0
15 | 1.060513 | 0 | 0 | 0
16 | 1.058906 | 0 | 0 | 0
17 | 1.060513 | 0 | 0 | 0
18 | 1.060513 | 0 | 0 | 0
19 | 1.060513 | 0 | 0 | 0
20 | 1.060513 | 0 | 0 | 0
21 | 1.060513 | 0 | 0 | 0
22 | 1.060513 | 0 | 0 | 0
23 | 1.060513 | 0 | 0 | 0
24 | 1.060513 | 0 | 0 | 0
25 | 1.060513 | 0 | 0 | 0
26 | 1.060513 | 0 | 0 | 0
27 | 1.060513 | 0 | 0 | 0
28 | 1.060513 | 0 | 0 | 0
29 | 1.060513 | 0 | 0 | 0
30 | 1.060513 | 0 | 0 | 0
31 | 1.060513 | 0 | 0 | 0
32 | 1.060513 | 0 | 0 | 0
33 | 1.06212 | 0 | 0 | 0
34 | 1.060513 | 0 | 0 | 0
35 | 1.060513 | 0 | 0 | 0
36 | 1.060513 | 0 | 0 | 0
37 | 1.06212 | 0 | 0 | 0
38 | 1.060513 | 0 | 0 | 0
39 | 1.06212 | 0 | 0 | 0
40 | 1.060513 | 0 | 0 | 0
41 | 1.060513 | 0 | 0 | 0
42 | 1.06212 | 0 | 0 | 0
43 | 1.060513 | 0 | 0 | 0
44 | 1.060513 | 0 | 0 | 0
45 | 1.060513 | 0 | 0 | 0
46 | 1.060513 | 0 | 0 | 0
47 | 1.060513 | 0 | 0 | 0
48 | 1.060513 | 0 | 0 | 0
49 | 1.06212 | 0 | 0 | 0
50 | 1.060513 | 0 | 0 | 0
51 | 1.06212 | 0 | 0 | 0
52 | 1.060513 | 0 | 0 | 0
53 | 1.06212 | 0 | 0 | 0
54 | 1.06212 | 0 | 0 | 0
55 | 1.06212 | 0 | 0 | 0
56 | 1.060513 | 0 | 0 | 0
57 | 1.06212 | 0 | 0 | 0
58 | 1.060513 | 0 | 0 | 0
59 | 1.06212 | 0 | 0 | 0
60 | 1.06212 | 0 | 0 | 0
61 | 1.060513 | 0 | 0 | 0
62 | 1.06212 | 0 | 0 | 0
63 | 1.060513 | 0 | 0 | 0
64 | 1.06212 | 0 | 0 | 0
65 | 1.06212 | 0 | 0 | 0
66 | 1.06212 | 0 | 0 | 0
67 | 1.060513 | 0 | 0 | 0
68 | 1.06212 | 0 | 0 | 0
69 | 1.06212 | 0 | 0 | 0
70 | 1.06212 | 0 | 0 | 0
71 | 1.06212 | 0 | 0 | 0
72 | 1.06212 | 0 | 0 | 0
73 | 1.06212 | 0 | 0 | 0
74 | 1.06212 | 0 | 0 | 0
75 | 1.06212 | 0 | 0 | 0
76 | 1.06212 | 0 | 0 | 0
77 | 1.060513 | 0 | 0 | 0
78 | 1.06212 | 0 | 0 | 0
79 | 1.06212 | 0 | 0 | 0
80 | 1.06212 | 0 | 0 | 0
81 | 1.06212 | 0 | 0 | 0
82 | 1.06212 | 0 | 0 | 0
83 | 1.06212 | 0 | 0 | 0
84 | 1.06212 | 0 | 0 | 0
85 | 1.06212 | 0 | 0 | 0
86 | 1.06212 | 0 | 0 | 0
87 | 1.06212 | 0 | 0 | 0
88 | 1.06212 | 0 | 0 | 0
89 | 1.06212 | 0 | 0 | 0
90 | 1.06212 | 0 | 0 | 0
91 | 1.06212 | 0 | 0 | 0
92 | 1.06212 | 0 | 0 | 0
93 | 1.060513 | 0 | 0 | 0
94 | 1.06212 | 0 | 0 | 0
95 | 1.06212 | 0 | 0 | 0
96 | 1.06212 | 0 | 0 | 0
97 | 1.06212 | 0 | 0 | 0
98 | 1.06212 | 0 | 0 | 0
99 | 1.06212 | 0 | 0 | 0
100 | 1.06212 | 0 | 0 | 0
101 | 1.06212 | 0 | 0 | 0
102 | 1.06212 | 0 | 0 | 0
103 | 1.06212 | 0 | 0 | 0
104 | 1.06212 | 0 | 0 | 0
105 | 1.06212 | 0 | 0 | 0
106 | 1.06212 | 0 | 0 | 0
107 | 1.06212 | 0 | 0 | 0
108 | 1.06212 | 0 | 0 | 0
109 | 1.060513 | 0 | 0 | 0
110 | 1.06212 | 0 | 0 | 0
111 | 1.06212 | 0 | 0 | 0
112 | 1.06212 | 0 | 0 | 0
113 | 1.06212 | 0 | 0 | 0
114 | 1.06212 | 0 | 0 | 0
115 | 1.06212 | 0 | 0 | 0
116 | 1.06212 | 0 | 0 | 0
117 | 1.06212 | 0 | 0 | 0
118 | 1.06212 | 0 | 0 | 0
119 | 1.06212 | 0 | 0 | 0
120 | 1.06212 | 0 | 0 | 0
121 | 1.06212 | 0 | 0 | 0
122 | 1.06212 | 0 | 0 | 0
123 | 1.06212 | 0 | 0 | 0
124 | 1.06212 | 0 | 0 | 0
125 | 1.06212 | 0 | 0 | 0
126 | 1.06212 | 0 | 0 | 0
127 | 1.06212 | 0 | 0 | 0
128 | 0.9657094 | 0.5749958 | 9.913721 | 0.5552789
129 | 0.9046496 | 0.8112955 | 13.98785 | 0.7339381
130 | 0.8757265 | 0.9058153 | 15.61751 | 0.7932465
131 | 0.861265 | 0.9373219 | 16.16072 | 0.8072825
132 | 0.8532308 | 0.9530752 | 16.43233 | 0.8131931
133 | 0.8468034 | 0.9609519 | 16.56814 | 0.8137374
134 | 0.8419829 | 0.9609519 | 16.56814 | 0.8091051
135 | 0.8371624 | 0.9609519 | 16.56814 | 0.8044728
136 | 0.8291282 | 0.9688286 | 16.70394 | 0.8032831
137 | 0.821094 | 0.9688286 | 16.70394 | 0.7954993
138 | 0.8162735 | 0.9688286 | 16.70394 | 0.7908291
139 | 0.8098462 | 0.9767052 | 16.83975 | 0.790981
140 | 0.8066325 | 0.9688286 | 16.70394 | 0.7814886
141 | 0.801812 | 0.9688286 | 16.70394 | 0.7768183
142 | 0.7985983 | 0.9767052 | 16.83975 | 0.7799951
143 | 0.7937778 | 0.9767052 | 16.83975 | 0.7752869
144 | 0.7777094 | 0.9767052 | 16.83975 | 0.7595928
145 | 0.7648547 | 0.9845819 | 16.97555 | 0.7530621
146 | 0.7584274 | 0.9845819 | 16.97555 | 0.7467338
147 | 0.752 | 0.9767052 | 16.83975 | 0.7344823
148 | 0.7471795 | 0.9767052 | 16.83975 | 0.7297741
149 | 0.742359 | 0.9845819 | 16.97555 | 0.7309132
150 | 0.7375385 | 0.9767052 | 16.83975 | 0.7203577
151 | 0.7327179 | 0.9845819 | 16.97555 | 0.7214208
152 | 0.7230769 | 0.9845819 | 16.97555 | 0.7119284
153 | 0.7166496 | 0.9845819 | 16.97555 | 0.7056002
154 | 0.7102222 | 0.9845819 | 16.97555 | 0.6992719
155 | 0.7054017 | 0.9845819 | 16.97555 | 0.6945257
156 | 0.7005812 | 0.9845819 | 16.97555 | 0.6897795
157 | 0.6957607 | 0.9845819 | 16.97555 | 0.6850334
158 | 0.6909402 | 0.9845819 | 16.97555 | 0.6802872
159 | 0.6861197 | 0.9845819 | 16.97555 | 0.675541
160 | 0.6539829 | 0.9924585 | 17.11135 | 0.6490509
161 | 0.633094 | 0.9924585 | 17.11135 | 0.6283196
162 | 0.6218462 | 0.9924585 | 17.11135 | 0.6171565
163 | 0.6154188 | 0.9924585 | 17.11135 | 0.6107776
164 | 0.6089915 | 0.9924585 | 17.11135 | 0.6043988
165 | 0.6041709 | 0.9924585 | 17.11135 | 0.5996146
166 | 0.5993504 | 0.9924585 | 17.11135 | 0.5948304
167 | 0.5945299 | 0.9924585 | 17.11135 | 0.5900463
168 | 0.5848889 | 0.9924585 | 17.11135 | 0.580478
169 | 0.5768547 | 0.9924585 | 17.11135 | 0.5725044
170 | 0.5704274 | 0.9924585 | 17.11135 | 0.5661255
171 | 0.5656068 | 0.9924585 | 17.11135 | 0.5613413
172 | 0.5607863 | 0.9924585 | 17.11135 | 0.5565572
173 | 0.554359 | 0.9924585 | 17.11135 | 0.5501783
174 | 0.5511453 | 0.9924585 | 17.11135 | 0.5469888
175 | 0.5463248 | 0.9924585 | 17.11135 | 0.5422047
176 | 0.5270427 | 0.9924585 | 17.11135 | 0.5230681
177 | 0.514188 | 1.000335 | 17.24716 | 0.5143604
178 | 0.5061538 | 1.000335 | 17.24716 | 0.5063235
179 | 0.4997265 | 1.000335 | 17.24716 | 0.499894
180 | 0.494906 | 0.9924585 | 17.11135 | 0.4911737
181 | 0.4900855 | 0.9924585 | 17.11135 | 0.4863895
182 | 0.4836581 | 1.000335 | 17.24716 | 0.4838202
183 | 0.4788376 | 1.000335 | 17.24716 | 0.4789981
184 | 0.4691966 | 0.9924585 | 17.11135 | 0.4656581
185 | 0.4611624 | 0.9924585 | 17.11135 | 0.4576845
186 | 0.454735 | 1.000335 | 17.24716 | 0.4548875
187 | 0.4499145 | 0.9924585 | 17.11135 | 0.4465215
188 | 0.445094 | 1.000335 | 17.24716 | 0.4452432
189 | 0.4402735 | 1.000335 | 17.24716 | 0.4404211
190 | 0.4338462 | 0.9924585 | 17.11135 | 0.4305743
191 | 0.4306325 | 1.000335 | 17.24716 | 0.4307768
192 | 0.4499145 | 1.000335 | 17.24716 | 0.4500653
193 | 0.4579487 | 1.000335 | 17.24716 | 0.4581022
194 | 0.4595556 | 1.000335 | 17.24716 | 0.4597096
195 | 0.4579487 | 1.000335 | 17.24716 | 0.4581022
196 | 0.4531282 | 1.000335 | 17.24716 | 0.4532801
197 | 0.4483077 | 1.000335 | 17.24716 | 0.448458
198 | 0.4434872 | 1.000335 | 17.24716 | 0.4436358
199 | 0.4402735 | 1.000335 | 17.24716 | 0.4404211
200 | 0.4290256 | 1.000335 | 17.24716 | 0.4291694
201 | 0.4209915 | 1.000335 | 17.24716 | 0.4211326
202 | 0.4145641 | 0.9924585 | 17.11135 | 0.4114377
203 | 0.4097436 | 1.000335 | 17.24716 | 0.4098809
204 | 0.4033162 | 1.000335 | 17.24716 | 0.4034514
205 | 0.3984957 | 1.000335 | 17.24716 | 0.3986293
206 | 0.3936752 | 1.000335 | 17.24716 | 0.3938072
207 | 0.3888547 | 1.000335 | 17.24716 | 0.388985
208 | 0.3695726 | 1.000335 | 17.24716 | 0.3696965
209 | 0.3567179 | 1.000335 | 17.24716 | 0.3568375
210 | 0.3470769 | 1.000335 | 17.24716 | 0.3471933
211 | 0.3422564 | 1.000335 | 17.24716 | 0.3423711
212 | 0.3374359 | 1.000335 | 17.24716 | 0.337549
213 | 0.3310085 | 1.000335 | 17.24716 | 0.3311195
214 | 0.326188 | 1.000335 | 17.24716 | 0.3262974
215 | 0.3213675 | 1.000335 | 17.24716 | 0.3214752
216 | 0.3117265 | 1.000335 | 17.24716 | 0.311831
217 | 0.3036923 | 1.000335 | 17.24716 | 0.3037941
218 | 0.297265 | 1.000335 | 17.24716 | 0.2973646
219 | 0.2924444 | 1.000335 | 17.24716 | 0.2925425
220 | 0.2860171 | 1.000335 | 17.24716 | 0.286113
221 | 0.2811966 | 1.000335 | 17.24716 | 0.2812908
222 | 0.2763761 | 1.000335 | 17.24716 | 0.2764687
223 | 0.2715556 | 1.000335 | 17.24716 | 0.2716466
224 | 0.2362051 | 1.000335 | 17.24716 | 0.2362843
225 | 0.2153162 | 1.008212 | 17.38296 | 0.2170844
226 | 0.2040684 | 1.000335 | 17.24716 | 0.2041368
227 | 0.1960342 | 1.008212 | 17.38296 | 0.197644
228 | 0.188 | 1.000335 | 17.24716 | 0.188063
229 | 0.1831795 | 1.000335 | 17.24716 | 0.1832409
230 | 0.178359 | 1.008212 | 17.38296 | 0.1798236
231 | 0.1735385 | 1.000335 | 17.24716 | 0.1735966
232 | 0.1622906 | 1.008212 | 17.38296 | 0.1636233
233 | 0.1558632 | 1.000335 | 17.24716 | 0.1559155
234 | 0.1478291 | 1.000335 | 17.24716 | 0.1478786
235 | 0.1430085 | 1.008212 | 17.38296 | 0.1441829
236 | 0.1365812 | 1.008212 | 17.38296 | 0.1377028
237 | 0.1333675 | 1.008212 | 17.38296 | 0.1344627
238 | 0.1269402 | 1.008212 | 17.38296 | 0.1279826
239 | 0.1221197 | 1.000335 | 17.24716 | 0.1221606
240 | 0.1028376 | 1.008212 | 17.38296 | 0.1036821
241 | 0.08998291 | 1.008212 | 17.38296 | 0.09072183
242 | 0.08194872 | 1.008212 | 17.38296 | 0.08262167
243 | 0.07552137 | 1.008212 | 17.38296 | 0.07614154
244 | 0.06909402 | 1.008212 | 17.38296 | 0.06966141
245 | 0.06588034 | 1.008212 | 17.38296 | 0.06642134
246 | 0.05945299 | 1.008212 | 17.38296 | 0.05994121
247 | 0.05463248 | 1.008212 | 17.38296 | 0.05508111
248 | 0.04338462 | 1.008212 | 17.38296 | 0.04374088
249 | 0.03535043 | 1.008212 | 17.38296 | 0.03564072
250 | 0.02892308 | 1.008212 | 17.38296 | 0.02916059
251 | 0.02410256 | 1.008212 | 17.38296 | 0.02430049
252 | 0.01928205 | 1.008212 | 17.38296 | 0.01944039
253 | 0.0128547 | 1.008212 | 17.38296 | 0.01296026
254 | 0.008034188 | 1.008212 | 17.38296 | 0.008100163
255 | 0.004820513 | 1.008212 | 17.38296 | 0.004860098