## Summary
| 0 | 0 | 0 | 0 | 0 | 0
Time | 2023-09-08 11:43 | 2023-09-08 11:43 | 2023-09-08 11:43 | 2023-09-08 11:43 | 2023-09-08 11:43 | 2023-09-08 11:43
ID | A031 | A031 | A031 | A031 | A031 | A031
Pixel | 0 | 1 | 2 | 3 | 4 | 5
Pixel Area | 0.058 | 0.058 | 0.058 | 0.058 | 0.058 | 0.058
Irradiance | 100 | 100 | 100 | 100 | 100 | 100
Panel Temperature | 0 | 0 | 0 | 0 | 0 | 0
Voc | 1.076581 | 0.06105983 | 1.070154 | 1.071761 | 1.063726 | 1.068547
Isc | 1.118485 | 0.7404056 | 1.094855 | 1.102732 | 1.102732 | 1.126362
Vmp | 0.9094701 | 0.03374359 | 0.8950085 | 0.9062564 | 0.8966154 | 0.9110769
Imp | 1.047595 | 0.3465728 | 1.055472 | 1.047595 | 1.055472 | 1.071225
Pmp | 0.9527564 | 0.01169461 | 0.9446562 | 0.9493898 | 0.9463522 | 0.9759684
FF | 0.7912339 | 0.258678 | 0.8062522 | 0.8032983 | 0.8067759 | 0.8108943
Eff | 0.1642683 | 0.002016312 | 0.1628718 | 0.1636879 | 0.1631642 | 0.1682704