## Summary
0
Time | 2023-09-08 11:43
ID | A031
Pixel | 5
Pixel Area | 0.058
Irradiance | 100
Panel Temperature | 0
Voc | 1.068547
Isc | 1.126362
Vmp | 0.9110769
Imp | 1.071225
Pmp | 0.9759684
FF | 0.8108943
Eff | 0.1682704

## Data
| Voltage | Current | Current Density | Power
0 | 1.068547 | 0 | 0 | 0
1 | 1.068547 | 0 | 0 | 0
2 | 1.070154 | 0 | 0 | 0
3 | 1.070154 | 0 | 0 | 0
4 | 1.068547 | 0 | 0 | 0
5 | 1.070154 | 0 | 0 | 0
6 | 1.070154 | 0 | 0 | 0
7 | 1.070154 | 0 | 0 | 0
8 | 1.070154 | 0 | 0 | 0
9 | 1.070154 | 0 | 0 | 0
10 | 1.070154 | 0 | 0 | 0
11 | 1.070154 | 0 | 0 | 0
12 | 1.070154 | 0 | 0 | 0
13 | 1.070154 | 0 | 0 | 0
14 | 1.070154 | 0 | 0 | 0
15 | 1.071761 | 0 | 0 | 0
16 | 1.070154 | 0 | 0 | 0
17 | 1.071761 | 0 | 0 | 0
18 | 1.070154 | 0 | 0 | 0
19 | 1.071761 | 0 | 0 | 0
20 | 1.070154 | 0 | 0 | 0
21 | 1.071761 | 0 | 0 | 0
22 | 1.071761 | 0 | 0 | 0
23 | 1.071761 | 0 | 0 | 0
24 | 1.071761 | 0 | 0 | 0
25 | 1.071761 | 0 | 0 | 0
26 | 1.070154 | 0 | 0 | 0
27 | 1.071761 | 0 | 0 | 0
28 | 1.071761 | 0 | 0 | 0
29 | 1.071761 | 0 | 0 | 0
30 | 1.070154 | 0 | 0 | 0
31 | 1.071761 | 0 | 0 | 0
32 | 1.071761 | 0 | 0 | 0
33 | 1.071761 | 0 | 0 | 0
34 | 1.071761 | 0 | 0 | 0
35 | 1.071761 | 0 | 0 | 0
36 | 1.071761 | 0 | 0 | 0
37 | 1.071761 | 0 | 0 | 0
38 | 1.071761 | 0 | 0 | 0
39 | 1.071761 | 0 | 0 | 0
40 | 1.071761 | 0 | 0 | 0
41 | 1.071761 | 0 | 0 | 0
42 | 1.071761 | 0 | 0 | 0
43 | 1.071761 | 0 | 0 | 0
44 | 1.071761 | 0 | 0 | 0
45 | 1.071761 | 0 | 0 | 0
46 | 1.071761 | 0 | 0 | 0
47 | 1.071761 | 0 | 0 | 0
48 | 1.071761 | 0 | 0 | 0
49 | 1.073368 | 0 | 0 | 0
50 | 1.071761 | 0 | 0 | 0
51 | 1.071761 | 0 | 0 | 0
52 | 1.071761 | 0 | 0 | 0
53 | 1.071761 | 0 | 0 | 0
54 | 1.071761 | 0 | 0 | 0
55 | 1.073368 | 0 | 0 | 0
56 | 1.073368 | 0 | 0 | 0
57 | 1.073368 | 0 | 0 | 0
58 | 1.071761 | 0 | 0 | 0
59 | 1.073368 | 0 | 0 | 0
60 | 1.073368 | 0 | 0 | 0
61 | 1.073368 | 0 | 0 | 0
62 | 1.071761 | 0 | 0 | 0
63 | 1.073368 | 0 | 0 | 0
64 | 1.071761 | 0 | 0 | 0
65 | 1.073368 | 0 | 0 | 0
66 | 1.073368 | 0 | 0 | 0
67 | 1.073368 | 0 | 0 | 0
68 | 1.073368 | 0 | 0 | 0
69 | 1.073368 | 0 | 0 | 0
70 | 1.073368 | 0 | 0 | 0
71 | 1.073368 | 0 | 0 | 0
72 | 1.073368 | 0 | 0 | 0
73 | 1.073368 | 0 | 0 | 0
74 | 1.073368 | 0 | 0 | 0
75 | 1.073368 | 0 | 0 | 0
76 | 1.073368 | 0 | 0 | 0
77 | 1.073368 | 0 | 0 | 0
78 | 1.073368 | 0 | 0 | 0
79 | 1.073368 | 0 | 0 | 0
80 | 1.073368 | 0 | 0 | 0
81 | 1.073368 | 0 | 0 | 0
82 | 1.073368 | 0 | 0 | 0
83 | 1.073368 | 0 | 0 | 0
84 | 1.073368 | 0 | 0 | 0
85 | 1.073368 | 0 | 0 | 0
86 | 1.073368 | 0 | 0 | 0
87 | 1.073368 | 0 | 0 | 0
88 | 1.073368 | 0 | 0 | 0
89 | 1.073368 | 0 | 0 | 0
90 | 1.073368 | 0 | 0 | 0
91 | 1.073368 | 0 | 0 | 0
92 | 1.073368 | 0 | 0 | 0
93 | 1.073368 | 0 | 0 | 0
94 | 1.074974 | 0 | 0 | 0
95 | 1.073368 | 0 | 0 | 0
96 | 1.074974 | 0 | 0 | 0
97 | 1.073368 | 0 | 0 | 0
98 | 1.073368 | 0 | 0 | 0
99 | 1.073368 | 0 | 0 | 0
100 | 1.074974 | 0 | 0 | 0
101 | 1.074974 | 0 | 0 | 0
102 | 1.074974 | 0 | 0 | 0
103 | 1.073368 | 0 | 0 | 0
104 | 1.074974 | 0 | 0 | 0
105 | 1.073368 | 0 | 0 | 0
106 | 1.073368 | 0 | 0 | 0
107 | 1.074974 | 0 | 0 | 0
108 | 1.074974 | 0 | 0 | 0
109 | 1.073368 | 0 | 0 | 0
110 | 1.074974 | 0 | 0 | 0
111 | 1.073368 | 0 | 0 | 0
112 | 1.074974 | 0 | 0 | 0
113 | 1.073368 | 0 | 0 | 0
114 | 1.074974 | 0 | 0 | 0
115 | 1.074974 | 0 | 0 | 0
116 | 1.074974 | 0 | 0 | 0
117 | 1.074974 | 0 | 0 | 0
118 | 1.074974 | 0 | 0 | 0
119 | 1.074974 | 0 | 0 | 0
120 | 1.074974 | 0 | 0 | 0
121 | 1.074974 | 0 | 0 | 0
122 | 1.074974 | 0 | 0 | 0
123 | 1.074974 | 0 | 0 | 0
124 | 1.074974 | 0 | 0 | 0
125 | 1.074974 | 0 | 0 | 0
126 | 1.074974 | 0 | 0 | 0
127 | 1.074974 | 0 | 0 | 0
128 | 1.004274 | 0.6143791 | 10.59274 | 0.6170046
129 | 0.9608889 | 0.8743087 | 15.07429 | 0.8401135
130 | 0.9416068 | 0.9767052 | 16.83975 | 0.9196723
131 | 0.930359 | 1.016088 | 17.51877 | 0.945327
132 | 0.9255385 | 1.039718 | 17.92618 | 0.9622994
133 | 0.9207179 | 1.047595 | 18.06198 | 0.9645396
134 | 0.9191111 | 1.055472 | 18.19779 | 0.9700958
135 | 0.9158974 | 1.063348 | 18.33359 | 0.9739181
136 | 0.9110769 | 1.071225 | 18.4694 | 0.9759684
137 | 0.9062564 | 1.071225 | 18.4694 | 0.9708046
138 | 0.9014359 | 1.079102 | 18.6052 | 0.972741
139 | 0.8982222 | 1.079102 | 18.6052 | 0.9692732
140 | 0.8950085 | 1.086978 | 18.74101 | 0.9728549
141 | 0.890188 | 1.086978 | 18.74101 | 0.9676151
142 | 0.8885812 | 1.086978 | 18.74101 | 0.9658686
143 | 0.8837607 | 1.094855 | 18.87681 | 0.9675898
144 | 0.8692991 | 1.094855 | 18.87681 | 0.9517565
145 | 0.8580513 | 1.102732 | 19.01262 | 0.9462003
146 | 0.8516239 | 1.102732 | 19.01262 | 0.9391127
147 | 0.8451966 | 1.102732 | 19.01262 | 0.9320251
148 | 0.8403761 | 1.102732 | 19.01262 | 0.9267093
149 | 0.8355556 | 1.110608 | 19.14842 | 0.927975
150 | 0.830735 | 1.110608 | 19.14842 | 0.9226213
151 | 0.8259145 | 1.110608 | 19.14842 | 0.9172676
152 | 0.8146667 | 1.110608 | 19.14842 | 0.9047756
153 | 0.8066325 | 1.110608 | 19.14842 | 0.8958528
154 | 0.8002051 | 1.118485 | 19.28422 | 0.8950174
155 | 0.7937778 | 1.118485 | 19.28422 | 0.8878285
156 | 0.7889573 | 1.118485 | 19.28422 | 0.8824369
157 | 0.7825299 | 1.118485 | 19.28422 | 0.875248
158 | 0.7793162 | 1.118485 | 19.28422 | 0.8716535
159 | 0.7728889 | 1.118485 | 19.28422 | 0.8644646
160 | 0.7359316 | 1.126362 | 19.42003 | 0.8289252
161 | 0.7134359 | 1.126362 | 19.42003 | 0.8035868
162 | 0.7005812 | 1.118485 | 19.28422 | 0.7835896
163 | 0.6909402 | 1.118485 | 19.28422 | 0.7728062
164 | 0.6845128 | 1.118485 | 19.28422 | 0.7656173
165 | 0.6780855 | 1.118485 | 19.28422 | 0.7584284
166 | 0.673265 | 1.118485 | 19.28422 | 0.7530368
167 | 0.6668376 | 1.118485 | 19.28422 | 0.7458479
168 | 0.6555897 | 1.118485 | 19.28422 | 0.7332673
169 | 0.6475556 | 1.118485 | 19.28422 | 0.7242812
170 | 0.6395214 | 1.118485 | 19.28422 | 0.7152951
171 | 0.6347009 | 1.126362 | 19.42003 | 0.7149027
172 | 0.6282735 | 1.126362 | 19.42003 | 0.7076632
173 | 0.6218462 | 1.118485 | 19.28422 | 0.6955256
174 | 0.6170256 | 1.118485 | 19.28422 | 0.6901339
175 | 0.6122051 | 1.126362 | 19.42003 | 0.6895644
176 | 0.5913162 | 1.126362 | 19.42003 | 0.6660359
177 | 0.5768547 | 1.126362 | 19.42003 | 0.649747
178 | 0.5672137 | 1.126362 | 19.42003 | 0.6388877
179 | 0.5607863 | 1.126362 | 19.42003 | 0.6316482
180 | 0.554359 | 1.126362 | 19.42003 | 0.6244087
181 | 0.5479316 | 1.126362 | 19.42003 | 0.6171692
182 | 0.5431111 | 1.126362 | 19.42003 | 0.6117395
183 | 0.5366838 | 1.126362 | 19.42003 | 0.6045
184 | 0.5254359 | 1.126362 | 19.42003 | 0.5918308
185 | 0.5174017 | 1.118485 | 19.28422 | 0.5787061
186 | 0.5109744 | 1.126362 | 19.42003 | 0.5755419
187 | 0.504547 | 1.126362 | 19.42003 | 0.5683024
188 | 0.4981197 | 1.126362 | 19.42003 | 0.5610629
189 | 0.4932991 | 1.126362 | 19.42003 | 0.5556332
190 | 0.4868718 | 1.126362 | 19.42003 | 0.5483937
191 | 0.4820513 | 1.126362 | 19.42003 | 0.5429641
192 | 0.504547 | 1.126362 | 19.42003 | 0.5683024
193 | 0.514188 | 1.126362 | 19.42003 | 0.5791617
194 | 0.5157949 | 1.126362 | 19.42003 | 0.5809716
195 | 0.5125812 | 1.126362 | 19.42003 | 0.5773518
196 | 0.5077607 | 1.118485 | 19.28422 | 0.5679227
197 | 0.5029402 | 1.118485 | 19.28422 | 0.562531
198 | 0.4981197 | 1.126362 | 19.42003 | 0.5610629
199 | 0.4932991 | 1.126362 | 19.42003 | 0.5556332
200 | 0.4804444 | 1.126362 | 19.42003 | 0.5411542
201 | 0.4724103 | 1.126362 | 19.42003 | 0.5321048
202 | 0.4643761 | 1.118485 | 19.28422 | 0.5193977
203 | 0.4595556 | 1.126362 | 19.42003 | 0.5176258
204 | 0.4531282 | 1.126362 | 19.42003 | 0.5103862
205 | 0.4483077 | 1.126362 | 19.42003 | 0.5049566
206 | 0.4418803 | 1.126362 | 19.42003 | 0.4977171
207 | 0.4370598 | 1.118485 | 19.28422 | 0.4888449
208 | 0.4145641 | 1.118485 | 19.28422 | 0.4636837
209 | 0.4001026 | 1.126362 | 19.42003 | 0.4506602
210 | 0.3904615 | 1.126362 | 19.42003 | 0.4398009
211 | 0.3824274 | 1.118485 | 19.28422 | 0.4277393
212 | 0.3776068 | 1.126362 | 19.42003 | 0.4253219
213 | 0.3711795 | 1.126362 | 19.42003 | 0.4180823
214 | 0.366359 | 1.126362 | 19.42003 | 0.4126527
215 | 0.3599316 | 1.126362 | 19.42003 | 0.4054132
216 | 0.3486838 | 1.126362 | 19.42003 | 0.392744
217 | 0.3390427 | 1.126362 | 19.42003 | 0.3818847
218 | 0.3326154 | 1.126362 | 19.42003 | 0.3746452
219 | 0.326188 | 1.126362 | 19.42003 | 0.3674057
220 | 0.3197607 | 1.126362 | 19.42003 | 0.3601662
221 | 0.3149402 | 1.126362 | 19.42003 | 0.3547365
222 | 0.3085128 | 1.126362 | 19.42003 | 0.347497
223 | 0.3036923 | 1.126362 | 19.42003 | 0.3420674
224 | 0.2635214 | 1.126362 | 19.42003 | 0.2968204
225 | 0.2410256 | 1.126362 | 19.42003 | 0.271482
226 | 0.2265641 | 1.126362 | 19.42003 | 0.2551931
227 | 0.2185299 | 1.126362 | 19.42003 | 0.2461437
228 | 0.2121026 | 1.126362 | 19.42003 | 0.2389042
229 | 0.2056752 | 1.126362 | 19.42003 | 0.2316647
230 | 0.1992479 | 1.126362 | 19.42003 | 0.2244252
231 | 0.1928205 | 1.126362 | 19.42003 | 0.2171856
232 | 0.1815726 | 1.126362 | 19.42003 | 0.2045165
233 | 0.1719316 | 1.126362 | 19.42003 | 0.1936572
234 | 0.1655043 | 1.126362 | 19.42003 | 0.1864177
235 | 0.1590769 | 1.126362 | 19.42003 | 0.1791781
236 | 0.1526496 | 1.126362 | 19.42003 | 0.1719386
237 | 0.1478291 | 1.126362 | 19.42003 | 0.166509
238 | 0.1414017 | 1.126362 | 19.42003 | 0.1592695
239 | 0.1365812 | 1.126362 | 19.42003 | 0.1538398
240 | 0.1140855 | 1.126362 | 19.42003 | 0.1285015
241 | 0.1012308 | 1.126362 | 19.42003 | 0.1140225
242 | 0.09158974 | 1.126362 | 19.42003 | 0.1031632
243 | 0.08355556 | 1.126362 | 19.42003 | 0.09411377
244 | 0.07873504 | 1.126362 | 19.42003 | 0.08868413
245 | 0.07230769 | 1.126362 | 19.42003 | 0.08144461
246 | 0.06588034 | 1.126362 | 19.42003 | 0.07420509
247 | 0.06105983 | 1.126362 | 19.42003 | 0.06877545
248 | 0.04820513 | 1.126362 | 19.42003 | 0.05429641
249 | 0.04017094 | 1.126362 | 19.42003 | 0.04524701
250 | 0.03374359 | 1.126362 | 19.42003 | 0.03800749
251 | 0.02731624 | 1.126362 | 19.42003 | 0.03076796
252 | 0.02088889 | 1.126362 | 19.42003 | 0.02352844
253 | 0.01606838 | 1.126362 | 19.42003 | 0.0180988
254 | 0.009641026 | 1.126362 | 19.42003 | 0.01085928
255 | 0.00642735 | 1.126362 | 19.42003 | 0.007239521