## Summary
0
Time | 2023-09-08 13:26
ID | A031_InPayload
Pixel | 0
Pixel Area | 0.058
Irradiance | 100
Panel Temperature | 0
Voc | 1.018735
Isc | 0.4174627
Vmp | 0.5109744
Imp | 0.3544495
Pmp | 0.1811146
FF | 0.4258674
Eff | 0.03122665

## Data
| Voltage | Current | Current Density | Power
0 | 1.018735 | 0 | 0 | 0
1 | 1.017128 | 0 | 0 | 0
2 | 1.018735 | 0 | 0 | 0
3 | 1.018735 | 0 | 0 | 0
4 | 1.018735 | 0 | 0 | 0
5 | 1.018735 | 0 | 0 | 0
6 | 1.018735 | 0 | 0 | 0
7 | 1.018735 | 0 | 0 | 0
8 | 1.018735 | 0 | 0 | 0
9 | 1.017128 | 0 | 0 | 0
10 | 1.018735 | 0 | 0 | 0
11 | 1.018735 | 0 | 0 | 0
12 | 1.018735 | 0 | 0 | 0
13 | 1.018735 | 0 | 0 | 0
14 | 1.017128 | 0 | 0 | 0
15 | 1.017128 | 0 | 0 | 0
16 | 1.018735 | 0 | 0 | 0
17 | 1.018735 | 0 | 0 | 0
18 | 1.018735 | 0 | 0 | 0
19 | 1.018735 | 0 | 0 | 0
20 | 1.018735 | 0 | 0 | 0
21 | 1.017128 | 0 | 0 | 0
22 | 1.018735 | 0 | 0 | 0
23 | 1.018735 | 0 | 0 | 0
24 | 1.018735 | 0 | 0 | 0
25 | 1.018735 | 0 | 0 | 0
26 | 1.018735 | 0 | 0 | 0
27 | 1.017128 | 0 | 0 | 0
28 | 1.017128 | 0 | 0 | 0
29 | 1.018735 | 0 | 0 | 0
30 | 1.018735 | 0 | 0 | 0
31 | 1.017128 | 0 | 0 | 0
32 | 1.018735 | 0 | 0 | 0
33 | 1.018735 | 0 | 0 | 0
34 | 1.018735 | 0 | 0 | 0
35 | 1.018735 | 0 | 0 | 0
36 | 1.018735 | 0 | 0 | 0
37 | 1.017128 | 0 | 0 | 0
38 | 1.018735 | 0 | 0 | 0
39 | 1.017128 | 0 | 0 | 0
40 | 1.018735 | 0 | 0 | 0
41 | 1.017128 | 0 | 0 | 0
42 | 1.018735 | 0 | 0 | 0
43 | 1.017128 | 0 | 0 | 0
44 | 1.018735 | 0 | 0 | 0
45 | 1.018735 | 0 | 0 | 0
46 | 1.018735 | 0 | 0 | 0
47 | 1.017128 | 0 | 0 | 0
48 | 1.018735 | 0 | 0 | 0
49 | 1.018735 | 0 | 0 | 0
50 | 1.018735 | 0 | 0 | 0
51 | 1.017128 | 0 | 0 | 0
52 | 1.018735 | 0 | 0 | 0
53 | 1.018735 | 0 | 0 | 0
54 | 1.018735 | 0 | 0 | 0
55 | 1.017128 | 0 | 0 | 0
56 | 1.018735 | 0 | 0 | 0
57 | 1.018735 | 0 | 0 | 0
58 | 1.018735 | 0 | 0 | 0
59 | 1.018735 | 0 | 0 | 0
60 | 1.018735 | 0 | 0 | 0
61 | 1.017128 | 0 | 0 | 0
62 | 1.018735 | 0 | 0 | 0
63 | 1.018735 | 0 | 0 | 0
64 | 1.018735 | 0 | 0 | 0
65 | 1.018735 | 0 | 0 | 0
66 | 1.017128 | 0 | 0 | 0
67 | 1.018735 | 0 | 0 | 0
68 | 1.018735 | 0 | 0 | 0
69 | 1.018735 | 0 | 0 | 0
70 | 1.018735 | 0 | 0 | 0
71 | 1.018735 | 0 | 0 | 0
72 | 1.017128 | 0 | 0 | 0
73 | 1.018735 | 0 | 0 | 0
74 | 1.018735 | 0 | 0 | 0
75 | 1.018735 | 0 | 0 | 0
76 | 1.017128 | 0 | 0 | 0
77 | 1.018735 | 0 | 0 | 0
78 | 1.018735 | 0 | 0 | 0
79 | 1.018735 | 0 | 0 | 0
80 | 1.018735 | 0 | 0 | 0
81 | 1.018735 | 0 | 0 | 0
82 | 1.018735 | 0 | 0 | 0
83 | 1.018735 | 0 | 0 | 0
84 | 1.017128 | 0 | 0 | 0
85 | 1.018735 | 0 | 0 | 0
86 | 1.017128 | 0 | 0 | 0
87 | 1.018735 | 0 | 0 | 0
88 | 1.017128 | 0 | 0 | 0
89 | 1.018735 | 0 | 0 | 0
90 | 1.017128 | 0 | 0 | 0
91 | 1.018735 | 0 | 0 | 0
92 | 1.017128 | 0 | 0 | 0
93 | 1.018735 | 0 | 0 | 0
94 | 1.018735 | 0 | 0 | 0
95 | 1.018735 | 0 | 0 | 0
96 | 1.017128 | 0 | 0 | 0
97 | 1.018735 | 0 | 0 | 0
98 | 1.017128 | 0 | 0 | 0
99 | 1.018735 | 0 | 0 | 0
100 | 1.017128 | 0 | 0 | 0
101 | 1.018735 | 0 | 0 | 0
102 | 1.017128 | 0 | 0 | 0
103 | 1.018735 | 0 | 0 | 0
104 | 1.017128 | 0 | 0 | 0
105 | 1.018735 | 0 | 0 | 0
106 | 1.017128 | 0 | 0 | 0
107 | 1.018735 | 0 | 0 | 0
108 | 1.017128 | 0 | 0 | 0
109 | 1.018735 | 0 | 0 | 0
110 | 1.017128 | 0 | 0 | 0
111 | 1.018735 | 0 | 0 | 0
112 | 1.017128 | 0 | 0 | 0
113 | 1.017128 | 0 | 0 | 0
114 | 1.017128 | 0 | 0 | 0
115 | 1.018735 | 0 | 0 | 0
116 | 1.017128 | 0 | 0 | 0
117 | 1.018735 | 0 | 0 | 0
118 | 1.018735 | 0 | 0 | 0
119 | 1.018735 | 0 | 0 | 0
120 | 1.017128 | 0 | 0 | 0
121 | 1.018735 | 0 | 0 | 0
122 | 1.017128 | 0 | 0 | 0
123 | 1.017128 | 0 | 0 | 0
124 | 1.017128 | 0 | 0 | 0
125 | 1.018735 | 0 | 0 | 0
126 | 1.017128 | 0 | 0 | 0
127 | 1.018735 | 0 | 0 | 0
128 | 0.6893333 | 0.2441763 | 4.209936 | 0.1683189
129 | 0.5109744 | 0.3544495 | 6.111198 | 0.1811146
130 | 0.4338462 | 0.3938327 | 6.79022 | 0.1708628
131 | 0.3984957 | 0.4095861 | 7.061829 | 0.1632183
132 | 0.3808205 | 0.4095861 | 7.061829 | 0.1559788
133 | 0.3727863 | 0.4095861 | 7.061829 | 0.1526881
134 | 0.3679658 | 0.4174627 | 7.197633 | 0.153612
135 | 0.3647521 | 0.4174627 | 7.197633 | 0.1522704
136 | 0.3583248 | 0.4174627 | 7.197633 | 0.1495872
137 | 0.3551111 | 0.4174627 | 7.197633 | 0.1482456
138 | 0.3518974 | 0.4174627 | 7.197633 | 0.1469041
139 | 0.3502906 | 0.4095861 | 7.061829 | 0.1434741
140 | 0.3470769 | 0.4174627 | 7.197633 | 0.1448917
141 | 0.3454701 | 0.4174627 | 7.197633 | 0.1442209
142 | 0.3422564 | 0.4174627 | 7.197633 | 0.1428793
143 | 0.3406496 | 0.4095861 | 7.061829 | 0.1395253
144 | 0.3326154 | 0.4174627 | 7.197633 | 0.1388545
145 | 0.3277949 | 0.4174627 | 7.197633 | 0.1368421
146 | 0.3245812 | 0.4174627 | 7.197633 | 0.1355005
147 | 0.3213675 | 0.4174627 | 7.197633 | 0.134159
148 | 0.3197607 | 0.4174627 | 7.197633 | 0.1334882
149 | 0.316547 | 0.4174627 | 7.197633 | 0.1321466
150 | 0.3149402 | 0.4174627 | 7.197633 | 0.1314758
151 | 0.3133333 | 0.4174627 | 7.197633 | 0.130805
152 | 0.3085128 | 0.4174627 | 7.197633 | 0.1287926
153 | 0.3052991 | 0.4174627 | 7.197633 | 0.127451
154 | 0.3020855 | 0.4174627 | 7.197633 | 0.1261094
155 | 0.3004786 | 0.4174627 | 7.197633 | 0.1254386
156 | 0.297265 | 0.4174627 | 7.197633 | 0.124097
157 | 0.2956581 | 0.4174627 | 7.197633 | 0.1234262
158 | 0.2940513 | 0.4174627 | 7.197633 | 0.1227554
159 | 0.2924444 | 0.4174627 | 7.197633 | 0.1220847
160 | 0.2763761 | 0.4174627 | 7.197633 | 0.1153767
161 | 0.266735 | 0.4174627 | 7.197633 | 0.1113519
162 | 0.2635214 | 0.4174627 | 7.197633 | 0.1100103
163 | 0.2603077 | 0.4174627 | 7.197633 | 0.1086688
164 | 0.257094 | 0.4174627 | 7.197633 | 0.1073272
165 | 0.2554872 | 0.4174627 | 7.197633 | 0.1066564
166 | 0.2522735 | 0.4095861 | 7.061829 | 0.1033277
167 | 0.2506667 | 0.4174627 | 7.197633 | 0.104644
168 | 0.2458462 | 0.4174627 | 7.197633 | 0.1026316
169 | 0.2426325 | 0.4174627 | 7.197633 | 0.10129
170 | 0.2410256 | 0.4174627 | 7.197633 | 0.1006192
171 | 0.237812 | 0.4174627 | 7.197633 | 0.09927763
172 | 0.2362051 | 0.4174627 | 7.197633 | 0.09860683
173 | 0.2329915 | 0.4174627 | 7.197633 | 0.09726524
174 | 0.2313846 | 0.4174627 | 7.197633 | 0.09659445
175 | 0.2297778 | 0.4174627 | 7.197633 | 0.09592365
176 | 0.2217436 | 0.4174627 | 7.197633 | 0.09256968
177 | 0.2169231 | 0.4174627 | 7.197633 | 0.0905573
178 | 0.2121026 | 0.4174627 | 7.197633 | 0.08854491
179 | 0.2104957 | 0.4174627 | 7.197633 | 0.08787412
180 | 0.2072821 | 0.4174627 | 7.197633 | 0.08653253
181 | 0.2056752 | 0.4174627 | 7.197633 | 0.08586173
182 | 0.2040684 | 0.4174627 | 7.197633 | 0.08519094
183 | 0.2008547 | 0.4174627 | 7.197633 | 0.08384935
184 | 0.1960342 | 0.4174627 | 7.197633 | 0.08183696
185 | 0.1928205 | 0.4174627 | 7.197633 | 0.08049537
186 | 0.1896068 | 0.4174627 | 7.197633 | 0.07915378
187 | 0.188 | 0.4174627 | 7.197633 | 0.07848299
188 | 0.1847863 | 0.4174627 | 7.197633 | 0.0771414
189 | 0.1831795 | 0.4174627 | 7.197633 | 0.07647061
190 | 0.1815726 | 0.4174627 | 7.197633 | 0.07579981
191 | 0.1799658 | 0.4174627 | 7.197633 | 0.07512902
192 | 0.188 | 0.4174627 | 7.197633 | 0.07848299
193 | 0.1912137 | 0.4174627 | 7.197633 | 0.07982458
194 | 0.1928205 | 0.4174627 | 7.197633 | 0.08049537
195 | 0.1912137 | 0.4174627 | 7.197633 | 0.07982458
196 | 0.1896068 | 0.4174627 | 7.197633 | 0.07915378
197 | 0.1863932 | 0.4174627 | 7.197633 | 0.07781219
198 | 0.1847863 | 0.4174627 | 7.197633 | 0.0771414
199 | 0.1831795 | 0.4174627 | 7.197633 | 0.07647061
200 | 0.178359 | 0.4174627 | 7.197633 | 0.07445822
201 | 0.1751453 | 0.4174627 | 7.197633 | 0.07311663
202 | 0.1735385 | 0.4174627 | 7.197633 | 0.07244584
203 | 0.1703248 | 0.4174627 | 7.197633 | 0.07110425
204 | 0.1687179 | 0.4174627 | 7.197633 | 0.07043345
205 | 0.1655043 | 0.4174627 | 7.197633 | 0.06909186
206 | 0.1638974 | 0.4174627 | 7.197633 | 0.06842107
207 | 0.1622906 | 0.4174627 | 7.197633 | 0.06775027
208 | 0.1542564 | 0.4174627 | 7.197633 | 0.0643963
209 | 0.1478291 | 0.4174627 | 7.197633 | 0.06171312
210 | 0.1446154 | 0.4174627 | 7.197633 | 0.06037153
211 | 0.1414017 | 0.4174627 | 7.197633 | 0.05902994
212 | 0.1397949 | 0.4174627 | 7.197633 | 0.05835915
213 | 0.1365812 | 0.4174627 | 7.197633 | 0.05701756
214 | 0.1349744 | 0.4174627 | 7.197633 | 0.05634676
215 | 0.1333675 | 0.4174627 | 7.197633 | 0.05567597
216 | 0.128547 | 0.4174627 | 7.197633 | 0.05366358
217 | 0.1253333 | 0.4174627 | 7.197633 | 0.05232199
218 | 0.1237265 | 0.4174627 | 7.197633 | 0.0516512
219 | 0.1205128 | 0.4174627 | 7.197633 | 0.05030961
220 | 0.118906 | 0.4174627 | 7.197633 | 0.04963881
221 | 0.1156923 | 0.4174627 | 7.197633 | 0.04829722
222 | 0.1140855 | 0.4174627 | 7.197633 | 0.04762643
223 | 0.1124786 | 0.4174627 | 7.197633 | 0.04695563
224 | 0.09801709 | 0.4174627 | 7.197633 | 0.04091848
225 | 0.08837607 | 0.4174627 | 7.197633 | 0.03689371
226 | 0.08355556 | 0.4174627 | 7.197633 | 0.03488133
227 | 0.08034188 | 0.4174627 | 7.197633 | 0.03353974
228 | 0.07873504 | 0.4174627 | 7.197633 | 0.03286894
229 | 0.07552137 | 0.4174627 | 7.197633 | 0.03152735
230 | 0.07391453 | 0.4174627 | 7.197633 | 0.03085656
231 | 0.07070085 | 0.4174627 | 7.197633 | 0.02951497
232 | 0.06748718 | 0.4174627 | 7.197633 | 0.02817338
233 | 0.06266667 | 0.4174627 | 7.197633 | 0.026161
234 | 0.06105983 | 0.4174627 | 7.197633 | 0.0254902
235 | 0.05784615 | 0.4174627 | 7.197633 | 0.02414861
236 | 0.05623932 | 0.4174627 | 7.197633 | 0.02347782
237 | 0.05463248 | 0.4174627 | 7.197633 | 0.02280702
238 | 0.05302564 | 0.4174627 | 7.197633 | 0.02213623
239 | 0.04981197 | 0.4174627 | 7.197633 | 0.02079464
240 | 0.04177778 | 0.4174627 | 7.197633 | 0.01744066
241 | 0.03695726 | 0.4174627 | 7.197633 | 0.01542828
242 | 0.03213675 | 0.4174627 | 7.197633 | 0.0134159
243 | 0.03052991 | 0.4174627 | 7.197633 | 0.0127451
244 | 0.02731624 | 0.4174627 | 7.197633 | 0.01140351
245 | 0.0257094 | 0.4174627 | 7.197633 | 0.01073272
246 | 0.02410256 | 0.4174627 | 7.197633 | 0.01006192
247 | 0.02088889 | 0.4174627 | 7.197633 | 0.008720332
248 | 0.01606838 | 0.4174627 | 7.197633 | 0.006707948
249 | 0.0128547 | 0.4174627 | 7.197633 | 0.005366358
250 | 0.01124786 | 0.4174627 | 7.197633 | 0.004695563
251 | 0.009641026 | 0.4174627 | 7.197633 | 0.004024769
252 | 0.00642735 | 0.4174627 | 7.197633 | 0.002683179
253 | 0.004820513 | 0.4174627 | 7.197633 | 0.002012384
254 | 0.004820513 | 0.4174627 | 7.197633 | 0.002012384
255 | 0.003213675 | 0.4174627 | 7.197633 | 0.00134159