## Summary
0
Time | 2023-09-08 13:26
ID | A031_InPayload
Pixel | 3
Pixel Area | 0.058
Irradiance | 100
Panel Temperature | 0
Voc | 0.02410256
Isc | 0.1732864
Vmp | 0.01124786
Imp | 0.0866432
Pmp | 0.0009745509
FF | 0.2333277
Eff | 0.000168026

## Data
| Voltage | Current | Current Density | Power
0 | 0.02410256 | 0 | 0 | 0
1 | 0.02410256 | 0 | 0 | 0
2 | 0.02410256 | 0 | 0 | 0
3 | 0.02410256 | 0 | 0 | 0
4 | 0.02410256 | 0 | 0 | 0
5 | 0.02410256 | 0 | 0 | 0
6 | 0.02410256 | 0 | 0 | 0
7 | 0.02410256 | 0 | 0 | 0
8 | 0.02410256 | 0 | 0 | 0
9 | 0.02410256 | 0 | 0 | 0
10 | 0.02410256 | 0 | 0 | 0
11 | 0.02410256 | 0 | 0 | 0
12 | 0.02410256 | 0 | 0 | 0
13 | 0.02410256 | 0 | 0 | 0
14 | 0.02410256 | 0 | 0 | 0
15 | 0.02410256 | 0 | 0 | 0
16 | 0.02410256 | 0 | 0 | 0
17 | 0.02410256 | 0 | 0 | 0
18 | 0.02410256 | 0 | 0 | 0
19 | 0.02410256 | 0 | 0 | 0
20 | 0.02410256 | 0 | 0 | 0
21 | 0.02410256 | 0 | 0 | 0
22 | 0.02410256 | 0 | 0 | 0
23 | 0.02410256 | 0 | 0 | 0
24 | 0.02410256 | 0 | 0 | 0
25 | 0.02410256 | 0 | 0 | 0
26 | 0.02410256 | 0 | 0 | 0
27 | 0.02410256 | 0 | 0 | 0
28 | 0.02410256 | 0 | 0 | 0
29 | 0.02410256 | 0 | 0 | 0
30 | 0.02410256 | 0 | 0 | 0
31 | 0.02410256 | 0 | 0 | 0
32 | 0.02410256 | 0 | 0 | 0
33 | 0.02410256 | 0 | 0 | 0
34 | 0.02249573 | 0 | 0 | 0
35 | 0.02410256 | 0 | 0 | 0
36 | 0.02410256 | 0 | 0 | 0
37 | 0.02410256 | 0 | 0 | 0
38 | 0.02410256 | 0 | 0 | 0
39 | 0.02410256 | 0 | 0 | 0
40 | 0.02410256 | 0 | 0 | 0
41 | 0.02410256 | 0 | 0 | 0
42 | 0.02410256 | 0 | 0 | 0
43 | 0.02410256 | 0 | 0 | 0
44 | 0.02410256 | 0 | 0 | 0
45 | 0.02410256 | 0 | 0 | 0
46 | 0.02410256 | 0 | 0 | 0
47 | 0.02410256 | 0 | 0 | 0
48 | 0.02410256 | 0 | 0 | 0
49 | 0.02410256 | 0 | 0 | 0
50 | 0.02410256 | 0 | 0 | 0
51 | 0.02249573 | 0 | 0 | 0
52 | 0.02410256 | 0 | 0 | 0
53 | 0.02410256 | 0 | 0 | 0
54 | 0.02410256 | 0 | 0 | 0
55 | 0.02410256 | 0 | 0 | 0
56 | 0.02410256 | 0 | 0 | 0
57 | 0.02410256 | 0 | 0 | 0
58 | 0.02410256 | 0 | 0 | 0
59 | 0.02410256 | 0 | 0 | 0
60 | 0.02410256 | 0 | 0 | 0
61 | 0.02410256 | 0 | 0 | 0
62 | 0.02410256 | 0 | 0 | 0
63 | 0.02410256 | 0 | 0 | 0
64 | 0.02410256 | 0 | 0 | 0
65 | 0.02410256 | 0 | 0 | 0
66 | 0.02410256 | 0 | 0 | 0
67 | 0.02410256 | 0 | 0 | 0
68 | 0.02410256 | 0 | 0 | 0
69 | 0.02410256 | 0 | 0 | 0
70 | 0.02410256 | 0 | 0 | 0
71 | 0.02410256 | 0 | 0 | 0
72 | 0.02410256 | 0 | 0 | 0
73 | 0.02410256 | 0 | 0 | 0
74 | 0.02410256 | 0 | 0 | 0
75 | 0.02410256 | 0 | 0 | 0
76 | 0.02410256 | 0 | 0 | 0
77 | 0.02410256 | 0 | 0 | 0
78 | 0.02410256 | 0 | 0 | 0
79 | 0.02410256 | 0 | 0 | 0
80 | 0.02410256 | 0 | 0 | 0
81 | 0.02410256 | 0 | 0 | 0
82 | 0.02410256 | 0 | 0 | 0
83 | 0.02410256 | 0 | 0 | 0
84 | 0.02410256 | 0 | 0 | 0
85 | 0.02410256 | 0 | 0 | 0
86 | 0.02410256 | 0 | 0 | 0
87 | 0.02410256 | 0 | 0 | 0
88 | 0.02410256 | 0 | 0 | 0
89 | 0.02410256 | 0 | 0 | 0
90 | 0.02410256 | 0 | 0 | 0
91 | 0.02249573 | 0 | 0 | 0
92 | 0.02410256 | 0 | 0 | 0
93 | 0.02410256 | 0 | 0 | 0
94 | 0.02410256 | 0 | 0 | 0
95 | 0.02249573 | 0 | 0 | 0
96 | 0.02410256 | 0 | 0 | 0
97 | 0.02249573 | 0 | 0 | 0
98 | 0.02410256 | 0 | 0 | 0
99 | 0.02410256 | 0 | 0 | 0
100 | 0.02410256 | 0 | 0 | 0
101 | 0.02410256 | 0 | 0 | 0
102 | 0.02249573 | 0 | 0 | 0
103 | 0.02410256 | 0 | 0 | 0
104 | 0.02410256 | 0 | 0 | 0
105 | 0.02410256 | 0 | 0 | 0
106 | 0.02410256 | 0 | 0 | 0
107 | 0.02249573 | 0 | 0 | 0
108 | 0.02410256 | 0 | 0 | 0
109 | 0.02410256 | 0 | 0 | 0
110 | 0.02410256 | 0 | 0 | 0
111 | 0.02410256 | 0 | 0 | 0
112 | 0.02410256 | 0 | 0 | 0
113 | 0.02410256 | 0 | 0 | 0
114 | 0.02410256 | 0 | 0 | 0
115 | 0.02410256 | 0 | 0 | 0
116 | 0.02410256 | 0 | 0 | 0
117 | 0.02410256 | 0 | 0 | 0
118 | 0.02410256 | 0 | 0 | 0
119 | 0.02249573 | 0 | 0 | 0
120 | 0.02410256 | 0 | 0 | 0
121 | 0.02410256 | 0 | 0 | 0
122 | 0.02410256 | 0 | 0 | 0
123 | 0.02410256 | 0 | 0 | 0
124 | 0.02410256 | 0 | 0 | 0
125 | 0.02410256 | 0 | 0 | 0
126 | 0.02410256 | 0 | 0 | 0
127 | 0.02410256 | 0 | 0 | 0
128 | 0.02249573 | 0.007876655 | 0.1358044 | 0.0001771911
129 | 0.02088889 | 0.01575331 | 0.2716088 | 0.0003290691
130 | 0.02088889 | 0.01575331 | 0.2716088 | 0.0003290691
131 | 0.02088889 | 0.01575331 | 0.2716088 | 0.0003290691
132 | 0.02088889 | 0.01575331 | 0.2716088 | 0.0003290691
133 | 0.01928205 | 0.01575331 | 0.2716088 | 0.0003037561
134 | 0.02088889 | 0.01575331 | 0.2716088 | 0.0003290691
135 | 0.01928205 | 0.01575331 | 0.2716088 | 0.0003037561
136 | 0.01928205 | 0.01575331 | 0.2716088 | 0.0003037561
137 | 0.01928205 | 0.01575331 | 0.2716088 | 0.0003037561
138 | 0.02088889 | 0.01575331 | 0.2716088 | 0.0003290691
139 | 0.01928205 | 0.01575331 | 0.2716088 | 0.0003037561
140 | 0.01928205 | 0.02362996 | 0.4074132 | 0.0004556342
141 | 0.01928205 | 0.01575331 | 0.2716088 | 0.0003037561
142 | 0.02088889 | 0.02362996 | 0.4074132 | 0.0004936037
143 | 0.01928205 | 0.01575331 | 0.2716088 | 0.0003037561
144 | 0.01928205 | 0.02362996 | 0.4074132 | 0.0004556342
145 | 0.01928205 | 0.02362996 | 0.4074132 | 0.0004556342
146 | 0.01928205 | 0.02362996 | 0.4074132 | 0.0004556342
147 | 0.01928205 | 0.02362996 | 0.4074132 | 0.0004556342
148 | 0.01928205 | 0.01575331 | 0.2716088 | 0.0003037561
149 | 0.01928205 | 0.02362996 | 0.4074132 | 0.0004556342
150 | 0.01928205 | 0.02362996 | 0.4074132 | 0.0004556342
151 | 0.01928205 | 0.02362996 | 0.4074132 | 0.0004556342
152 | 0.01928205 | 0.02362996 | 0.4074132 | 0.0004556342
153 | 0.01928205 | 0.02362996 | 0.4074132 | 0.0004556342
154 | 0.01928205 | 0.02362996 | 0.4074132 | 0.0004556342
155 | 0.01928205 | 0.02362996 | 0.4074132 | 0.0004556342
156 | 0.01928205 | 0.02362996 | 0.4074132 | 0.0004556342
157 | 0.01928205 | 0.02362996 | 0.4074132 | 0.0004556342
158 | 0.01928205 | 0.02362996 | 0.4074132 | 0.0004556342
159 | 0.01928205 | 0.02362996 | 0.4074132 | 0.0004556342
160 | 0.01928205 | 0.02362996 | 0.4074132 | 0.0004556342
161 | 0.01928205 | 0.02362996 | 0.4074132 | 0.0004556342
162 | 0.01928205 | 0.02362996 | 0.4074132 | 0.0004556342
163 | 0.01928205 | 0.02362996 | 0.4074132 | 0.0004556342
164 | 0.01767521 | 0.02362996 | 0.4074132 | 0.0004176647
165 | 0.01767521 | 0.02362996 | 0.4074132 | 0.0004176647
166 | 0.01767521 | 0.02362996 | 0.4074132 | 0.0004176647
167 | 0.01928205 | 0.02362996 | 0.4074132 | 0.0004556342
168 | 0.01767521 | 0.02362996 | 0.4074132 | 0.0004176647
169 | 0.01767521 | 0.02362996 | 0.4074132 | 0.0004176647
170 | 0.01767521 | 0.03150662 | 0.5432176 | 0.0005568862
171 | 0.01767521 | 0.02362996 | 0.4074132 | 0.0004176647
172 | 0.01767521 | 0.03150662 | 0.5432176 | 0.0005568862
173 | 0.01928205 | 0.03150662 | 0.5432176 | 0.0006075123
174 | 0.01767521 | 0.03150662 | 0.5432176 | 0.0005568862
175 | 0.01928205 | 0.03150662 | 0.5432176 | 0.0006075123
176 | 0.01767521 | 0.03150662 | 0.5432176 | 0.0005568862
177 | 0.01767521 | 0.03150662 | 0.5432176 | 0.0005568862
178 | 0.01767521 | 0.03150662 | 0.5432176 | 0.0005568862
179 | 0.01767521 | 0.03150662 | 0.5432176 | 0.0005568862
180 | 0.01767521 | 0.03150662 | 0.5432176 | 0.0005568862
181 | 0.01767521 | 0.03150662 | 0.5432176 | 0.0005568862
182 | 0.01767521 | 0.03150662 | 0.5432176 | 0.0005568862
183 | 0.01767521 | 0.03150662 | 0.5432176 | 0.0005568862
184 | 0.01767521 | 0.03150662 | 0.5432176 | 0.0005568862
185 | 0.01767521 | 0.03938327 | 0.679022 | 0.0006961078
186 | 0.01767521 | 0.03150662 | 0.5432176 | 0.0005568862
187 | 0.01767521 | 0.03938327 | 0.679022 | 0.0006961078
188 | 0.01767521 | 0.03938327 | 0.679022 | 0.0006961078
189 | 0.01767521 | 0.03150662 | 0.5432176 | 0.0005568862
190 | 0.01606838 | 0.03150662 | 0.5432176 | 0.0005062602
191 | 0.01767521 | 0.03938327 | 0.679022 | 0.0006961078
192 | 0.01767521 | 0.03938327 | 0.679022 | 0.0006961078
193 | 0.01767521 | 0.03938327 | 0.679022 | 0.0006961078
194 | 0.01767521 | 0.03150662 | 0.5432176 | 0.0005568862
195 | 0.01767521 | 0.03150662 | 0.5432176 | 0.0005568862
196 | 0.01767521 | 0.03938327 | 0.679022 | 0.0006961078
197 | 0.01767521 | 0.03938327 | 0.679022 | 0.0006961078
198 | 0.01767521 | 0.03150662 | 0.5432176 | 0.0005568862
199 | 0.01767521 | 0.03938327 | 0.679022 | 0.0006961078
200 | 0.01767521 | 0.03938327 | 0.679022 | 0.0006961078
201 | 0.01767521 | 0.03938327 | 0.679022 | 0.0006961078
202 | 0.01606838 | 0.03938327 | 0.679022 | 0.0006328253
203 | 0.01767521 | 0.03938327 | 0.679022 | 0.0006961078
204 | 0.01606838 | 0.03938327 | 0.679022 | 0.0006328253
205 | 0.01767521 | 0.03938327 | 0.679022 | 0.0006961078
206 | 0.01606838 | 0.03938327 | 0.679022 | 0.0006328253
207 | 0.01606838 | 0.03938327 | 0.679022 | 0.0006328253
208 | 0.01606838 | 0.03938327 | 0.679022 | 0.0006328253
209 | 0.01606838 | 0.04725993 | 0.8148264 | 0.0007593903
210 | 0.01606838 | 0.04725993 | 0.8148264 | 0.0007593903
211 | 0.01606838 | 0.04725993 | 0.8148264 | 0.0007593903
212 | 0.01606838 | 0.04725993 | 0.8148264 | 0.0007593903
213 | 0.01606838 | 0.04725993 | 0.8148264 | 0.0007593903
214 | 0.01606838 | 0.04725993 | 0.8148264 | 0.0007593903
215 | 0.01606838 | 0.04725993 | 0.8148264 | 0.0007593903
216 | 0.01606838 | 0.04725993 | 0.8148264 | 0.0007593903
217 | 0.01606838 | 0.04725993 | 0.8148264 | 0.0007593903
218 | 0.01446154 | 0.04725993 | 0.8148264 | 0.0006834513
219 | 0.01606838 | 0.05513658 | 0.9506308 | 0.0008859554
220 | 0.01446154 | 0.05513658 | 0.9506308 | 0.0007973598
221 | 0.01446154 | 0.05513658 | 0.9506308 | 0.0007973598
222 | 0.01446154 | 0.05513658 | 0.9506308 | 0.0007973598
223 | 0.01446154 | 0.05513658 | 0.9506308 | 0.0007973598
224 | 0.0128547 | 0.05513658 | 0.9506308 | 0.0007087643
225 | 0.0128547 | 0.06301324 | 1.086435 | 0.0008100163
226 | 0.0128547 | 0.06301324 | 1.086435 | 0.0008100163
227 | 0.0128547 | 0.06301324 | 1.086435 | 0.0008100163
228 | 0.0128547 | 0.07088989 | 1.22224 | 0.0009112684
229 | 0.0128547 | 0.07088989 | 1.22224 | 0.0009112684
230 | 0.01124786 | 0.07088989 | 1.22224 | 0.0007973598
231 | 0.01124786 | 0.07088989 | 1.22224 | 0.0007973598
232 | 0.01124786 | 0.07876655 | 1.358044 | 0.0008859554
233 | 0.01124786 | 0.07876655 | 1.358044 | 0.0008859554
234 | 0.01124786 | 0.07876655 | 1.358044 | 0.0008859554
235 | 0.009641026 | 0.07876655 | 1.358044 | 0.0007593903
236 | 0.009641026 | 0.0866432 | 1.493848 | 0.0008353294
237 | 0.01124786 | 0.0866432 | 1.493848 | 0.0009745509
238 | 0.009641026 | 0.0866432 | 1.493848 | 0.0008353294
239 | 0.009641026 | 0.0866432 | 1.493848 | 0.0008353294
240 | 0.008034188 | 0.09451986 | 1.629653 | 0.0007593903
241 | 0.008034188 | 0.1023965 | 1.765457 | 0.0008226728
242 | 0.00642735 | 0.1102732 | 1.901262 | 0.0007087643
243 | 0.00642735 | 0.1102732 | 1.901262 | 0.0007087643
244 | 0.00642735 | 0.1181498 | 2.037066 | 0.0007593903
245 | 0.004820513 | 0.1181498 | 2.037066 | 0.0005695427
246 | 0.004820513 | 0.1181498 | 2.037066 | 0.0005695427
247 | 0.004820513 | 0.1260265 | 2.17287 | 0.0006075123
248 | 0.004820513 | 0.1339031 | 2.308675 | 0.0006454818
249 | 0.003213675 | 0.1417798 | 2.444479 | 0.0004556342
250 | 0.003213675 | 0.1496564 | 2.580284 | 0.0004809472
251 | 0.003213675 | 0.1496564 | 2.580284 | 0.0004809472
252 | 0.003213675 | 0.1496564 | 2.580284 | 0.0004809472
253 | 0.003213675 | 0.1575331 | 2.716088 | 0.0005062602
254 | 0.003213675 | 0.1654098 | 2.851892 | 0.0005315732
255 | 0.003213675 | 0.1732864 | 2.987697 | 0.0005568862