## Summary
0
Time | 2023-09-08 13:26
ID | A031_InPayload
Pixel | 4
Pixel Area | 0.058
Irradiance | 100
Panel Temperature | 0
Voc | 1.025162
Isc | 0.3780794
Vmp | 0.4884786
Imp | 0.3229429
Pmp | 0.1577507
FF | 0.4070009
Eff | 0.02719839

## Data
| Voltage | Current | Current Density | Power
0 | 1.025162 | 0 | 0 | 0
1 | 1.025162 | 0 | 0 | 0
2 | 1.025162 | 0 | 0 | 0
3 | 1.026769 | 0 | 0 | 0
4 | 1.026769 | 0 | 0 | 0
5 | 1.026769 | 0 | 0 | 0
6 | 1.028376 | 0 | 0 | 0
7 | 1.028376 | 0 | 0 | 0
8 | 1.028376 | 0 | 0 | 0
9 | 1.028376 | 0 | 0 | 0
10 | 1.028376 | 0 | 0 | 0
11 | 1.028376 | 0 | 0 | 0
12 | 1.028376 | 0 | 0 | 0
13 | 1.028376 | 0 | 0 | 0
14 | 1.029983 | 0 | 0 | 0
15 | 1.029983 | 0 | 0 | 0
16 | 1.029983 | 0 | 0 | 0
17 | 1.029983 | 0 | 0 | 0
18 | 1.029983 | 0 | 0 | 0
19 | 1.029983 | 0 | 0 | 0
20 | 1.029983 | 0 | 0 | 0
21 | 1.029983 | 0 | 0 | 0
22 | 1.029983 | 0 | 0 | 0
23 | 1.029983 | 0 | 0 | 0
24 | 1.03159 | 0 | 0 | 0
25 | 1.029983 | 0 | 0 | 0
26 | 1.03159 | 0 | 0 | 0
27 | 1.029983 | 0 | 0 | 0
28 | 1.03159 | 0 | 0 | 0
29 | 1.03159 | 0 | 0 | 0
30 | 1.03159 | 0 | 0 | 0
31 | 1.029983 | 0 | 0 | 0
32 | 1.03159 | 0 | 0 | 0
33 | 1.029983 | 0 | 0 | 0
34 | 1.03159 | 0 | 0 | 0
35 | 1.03159 | 0 | 0 | 0
36 | 1.03159 | 0 | 0 | 0
37 | 1.03159 | 0 | 0 | 0
38 | 1.03159 | 0 | 0 | 0
39 | 1.03159 | 0 | 0 | 0
40 | 1.03159 | 0 | 0 | 0
41 | 1.03159 | 0 | 0 | 0
42 | 1.03159 | 0 | 0 | 0
43 | 1.03159 | 0 | 0 | 0
44 | 1.03159 | 0 | 0 | 0
45 | 1.03159 | 0 | 0 | 0
46 | 1.03159 | 0 | 0 | 0
47 | 1.03159 | 0 | 0 | 0
48 | 1.03159 | 0 | 0 | 0
49 | 1.03159 | 0 | 0 | 0
50 | 1.03159 | 0 | 0 | 0
51 | 1.03159 | 0 | 0 | 0
52 | 1.03159 | 0 | 0 | 0
53 | 1.03159 | 0 | 0 | 0
54 | 1.03159 | 0 | 0 | 0
55 | 1.03159 | 0 | 0 | 0
56 | 1.03159 | 0 | 0 | 0
57 | 1.03159 | 0 | 0 | 0
58 | 1.033197 | 0 | 0 | 0
59 | 1.03159 | 0 | 0 | 0
60 | 1.033197 | 0 | 0 | 0
61 | 1.033197 | 0 | 0 | 0
62 | 1.03159 | 0 | 0 | 0
63 | 1.033197 | 0 | 0 | 0
64 | 1.03159 | 0 | 0 | 0
65 | 1.033197 | 0 | 0 | 0
66 | 1.033197 | 0 | 0 | 0
67 | 1.033197 | 0 | 0 | 0
68 | 1.033197 | 0 | 0 | 0
69 | 1.033197 | 0 | 0 | 0
70 | 1.033197 | 0 | 0 | 0
71 | 1.033197 | 0 | 0 | 0
72 | 1.033197 | 0 | 0 | 0
73 | 1.033197 | 0 | 0 | 0
74 | 1.03159 | 0 | 0 | 0
75 | 1.033197 | 0 | 0 | 0
76 | 1.033197 | 0 | 0 | 0
77 | 1.033197 | 0 | 0 | 0
78 | 1.033197 | 0 | 0 | 0
79 | 1.033197 | 0 | 0 | 0
80 | 1.033197 | 0 | 0 | 0
81 | 1.033197 | 0 | 0 | 0
82 | 1.033197 | 0 | 0 | 0
83 | 1.033197 | 0 | 0 | 0
84 | 1.033197 | 0 | 0 | 0
85 | 1.033197 | 0 | 0 | 0
86 | 1.033197 | 0 | 0 | 0
87 | 1.033197 | 0 | 0 | 0
88 | 1.033197 | 0 | 0 | 0
89 | 1.033197 | 0 | 0 | 0
90 | 1.033197 | 0 | 0 | 0
91 | 1.033197 | 0 | 0 | 0
92 | 1.033197 | 0 | 0 | 0
93 | 1.033197 | 0 | 0 | 0
94 | 1.033197 | 0 | 0 | 0
95 | 1.033197 | 0 | 0 | 0
96 | 1.033197 | 0 | 0 | 0
97 | 1.033197 | 0 | 0 | 0
98 | 1.033197 | 0 | 0 | 0
99 | 1.033197 | 0 | 0 | 0
100 | 1.033197 | 0 | 0 | 0
101 | 1.033197 | 0 | 0 | 0
102 | 1.033197 | 0 | 0 | 0
103 | 1.033197 | 0 | 0 | 0
104 | 1.033197 | 0 | 0 | 0
105 | 1.033197 | 0 | 0 | 0
106 | 1.033197 | 0 | 0 | 0
107 | 1.033197 | 0 | 0 | 0
108 | 1.033197 | 0 | 0 | 0
109 | 1.033197 | 0 | 0 | 0
110 | 1.033197 | 0 | 0 | 0
111 | 1.033197 | 0 | 0 | 0
112 | 1.033197 | 0 | 0 | 0
113 | 1.033197 | 0 | 0 | 0
114 | 1.033197 | 0 | 0 | 0
115 | 1.033197 | 0 | 0 | 0
116 | 1.033197 | 0 | 0 | 0
117 | 1.033197 | 0 | 0 | 0
118 | 1.033197 | 0 | 0 | 0
119 | 1.033197 | 0 | 0 | 0
120 | 1.033197 | 0 | 0 | 0
121 | 1.033197 | 0 | 0 | 0
122 | 1.033197 | 0 | 0 | 0
123 | 1.033197 | 0 | 0 | 0
124 | 1.033197 | 0 | 0 | 0
125 | 1.033197 | 0 | 0 | 0
126 | 1.033197 | 0 | 0 | 0
127 | 1.033197 | 0 | 0 | 0
128 | 0.6812991 | 0.228423 | 3.938327 | 0.1556244
129 | 0.4884786 | 0.3229429 | 5.56798 | 0.1577507
130 | 0.4049231 | 0.3544495 | 6.111198 | 0.1435248
131 | 0.3695726 | 0.3702028 | 6.382807 | 0.1368168
132 | 0.3502906 | 0.3780794 | 6.518611 | 0.1324377
133 | 0.3438632 | 0.3780794 | 6.518611 | 0.1300076
134 | 0.3374359 | 0.3780794 | 6.518611 | 0.1275776
135 | 0.3358291 | 0.3780794 | 6.518611 | 0.1269701
136 | 0.3294017 | 0.3859561 | 6.654415 | 0.1271346
137 | 0.326188 | 0.3780794 | 6.518611 | 0.123325
138 | 0.3229744 | 0.3780794 | 6.518611 | 0.12211
139 | 0.3213675 | 0.3780794 | 6.518611 | 0.1215025
140 | 0.3181538 | 0.3859561 | 6.654415 | 0.1227934
141 | 0.316547 | 0.3780794 | 6.518611 | 0.1196799
142 | 0.3149402 | 0.3859561 | 6.654415 | 0.1215531
143 | 0.3133333 | 0.3780794 | 6.518611 | 0.1184649
144 | 0.3052991 | 0.3859561 | 6.654415 | 0.1178321
145 | 0.3004786 | 0.3780794 | 6.518611 | 0.1136048
146 | 0.297265 | 0.3780794 | 6.518611 | 0.1123898
147 | 0.2940513 | 0.3780794 | 6.518611 | 0.1111747
148 | 0.2924444 | 0.3780794 | 6.518611 | 0.1105672
149 | 0.2908376 | 0.3780794 | 6.518611 | 0.1099597
150 | 0.2892308 | 0.3859561 | 6.654415 | 0.1116304
151 | 0.2876239 | 0.3780794 | 6.518611 | 0.1087447
152 | 0.2828034 | 0.3859561 | 6.654415 | 0.1091497
153 | 0.2795897 | 0.3859561 | 6.654415 | 0.1079094
154 | 0.2763761 | 0.3780794 | 6.518611 | 0.1044921
155 | 0.2747692 | 0.3780794 | 6.518611 | 0.1038846
156 | 0.2731624 | 0.3780794 | 6.518611 | 0.1032771
157 | 0.2715556 | 0.3780794 | 6.518611 | 0.1026696
158 | 0.2699487 | 0.3859561 | 6.654415 | 0.1041884
159 | 0.266735 | 0.3859561 | 6.654415 | 0.102948
160 | 0.2538803 | 0.3780794 | 6.518611 | 0.09598694
161 | 0.2458462 | 0.3780794 | 6.518611 | 0.09294938
162 | 0.2410256 | 0.3780794 | 6.518611 | 0.09112684
163 | 0.237812 | 0.3859561 | 6.654415 | 0.09178498
164 | 0.2362051 | 0.3780794 | 6.518611 | 0.0893043
165 | 0.2329915 | 0.3780794 | 6.518611 | 0.08808928
166 | 0.2313846 | 0.3859561 | 6.654415 | 0.0893043
167 | 0.2297778 | 0.3859561 | 6.654415 | 0.08868413
168 | 0.2265641 | 0.3859561 | 6.654415 | 0.0874438
169 | 0.2233504 | 0.3859561 | 6.654415 | 0.08620346
170 | 0.2201368 | 0.3780794 | 6.518611 | 0.08322918
171 | 0.2185299 | 0.3859561 | 6.654415 | 0.08434295
172 | 0.2169231 | 0.3780794 | 6.518611 | 0.08201415
173 | 0.2137094 | 0.3780794 | 6.518611 | 0.08079913
174 | 0.2121026 | 0.3859561 | 6.654415 | 0.08186228
175 | 0.2104957 | 0.3859561 | 6.654415 | 0.08124211
176 | 0.2024615 | 0.3780794 | 6.518611 | 0.07654654
177 | 0.1960342 | 0.3859561 | 6.654415 | 0.07566059
178 | 0.1944274 | 0.3780794 | 6.518611 | 0.07350898
179 | 0.1912137 | 0.3780794 | 6.518611 | 0.07229396
180 | 0.1896068 | 0.3780794 | 6.518611 | 0.07168645
181 | 0.188 | 0.3780794 | 6.518611 | 0.07107893
182 | 0.1847863 | 0.3780794 | 6.518611 | 0.06986391
183 | 0.1831795 | 0.3780794 | 6.518611 | 0.0692564
184 | 0.178359 | 0.3859561 | 6.654415 | 0.06883873
185 | 0.1751453 | 0.3780794 | 6.518611 | 0.06621884
186 | 0.1735385 | 0.3859561 | 6.654415 | 0.06697823
187 | 0.1719316 | 0.3859561 | 6.654415 | 0.06635806
188 | 0.1687179 | 0.3780794 | 6.518611 | 0.06378879
189 | 0.1671111 | 0.3859561 | 6.654415 | 0.06449755
190 | 0.1655043 | 0.3859561 | 6.654415 | 0.06387738
191 | 0.1638974 | 0.3859561 | 6.654415 | 0.06325721
192 | 0.1719316 | 0.3780794 | 6.518611 | 0.06500381
193 | 0.1751453 | 0.3780794 | 6.518611 | 0.06621884
194 | 0.1767521 | 0.3780794 | 6.518611 | 0.06682635
195 | 0.1751453 | 0.3780794 | 6.518611 | 0.06621884
196 | 0.1735385 | 0.3859561 | 6.654415 | 0.06697823
197 | 0.1703248 | 0.3859561 | 6.654415 | 0.06573789
198 | 0.1687179 | 0.3780794 | 6.518611 | 0.06378879
199 | 0.1671111 | 0.3859561 | 6.654415 | 0.06449755
200 | 0.1638974 | 0.3859561 | 6.654415 | 0.06325721
201 | 0.1606838 | 0.3780794 | 6.518611 | 0.06075123
202 | 0.1590769 | 0.3780794 | 6.518611 | 0.06014371
203 | 0.1558632 | 0.3780794 | 6.518611 | 0.05892869
204 | 0.1542564 | 0.3859561 | 6.654415 | 0.0595362
205 | 0.1510427 | 0.3859561 | 6.654415 | 0.05829586
206 | 0.1494359 | 0.3859561 | 6.654415 | 0.05767569
207 | 0.1478291 | 0.3780794 | 6.518611 | 0.05589113
208 | 0.1414017 | 0.3780794 | 6.518611 | 0.05346108
209 | 0.1349744 | 0.3859561 | 6.654415 | 0.05209418
210 | 0.1333675 | 0.3780794 | 6.518611 | 0.05042352
211 | 0.1301538 | 0.3780794 | 6.518611 | 0.04920849
212 | 0.128547 | 0.3780794 | 6.518611 | 0.04860098
213 | 0.1253333 | 0.3780794 | 6.518611 | 0.04738596
214 | 0.1237265 | 0.3780794 | 6.518611 | 0.04677844
215 | 0.1221197 | 0.3859561 | 6.654415 | 0.04713283
216 | 0.118906 | 0.3780794 | 6.518611 | 0.04495591
217 | 0.1140855 | 0.3859561 | 6.654415 | 0.04403198
218 | 0.1124786 | 0.3859561 | 6.654415 | 0.04341181
219 | 0.1108718 | 0.3859561 | 6.654415 | 0.04279164
220 | 0.109265 | 0.3859561 | 6.654415 | 0.04217148
221 | 0.1060513 | 0.3859561 | 6.654415 | 0.04093114
222 | 0.1044444 | 0.3859561 | 6.654415 | 0.04031097
223 | 0.1028376 | 0.3859561 | 6.654415 | 0.0396908
224 | 0.08998291 | 0.3780794 | 6.518611 | 0.03402069
225 | 0.08034188 | 0.3859561 | 6.654415 | 0.03100844
226 | 0.07712821 | 0.3859561 | 6.654415 | 0.0297681
227 | 0.07230769 | 0.3859561 | 6.654415 | 0.02790759
228 | 0.07070085 | 0.3859561 | 6.654415 | 0.02728743
229 | 0.06909402 | 0.3780794 | 6.518611 | 0.02612303
230 | 0.06748718 | 0.3780794 | 6.518611 | 0.02551551
231 | 0.0642735 | 0.3780794 | 6.518611 | 0.02430049
232 | 0.06105983 | 0.3859561 | 6.654415 | 0.02356641
233 | 0.05784615 | 0.3859561 | 6.654415 | 0.02232608
234 | 0.05463248 | 0.3780794 | 6.518611 | 0.02065542
235 | 0.05302564 | 0.3859561 | 6.654415 | 0.02046557
236 | 0.0514188 | 0.3780794 | 6.518611 | 0.01944039
237 | 0.04981197 | 0.3780794 | 6.518611 | 0.01883288
238 | 0.04820513 | 0.3780794 | 6.518611 | 0.01822537
239 | 0.04499145 | 0.3859561 | 6.654415 | 0.01736473
240 | 0.03695726 | 0.3780794 | 6.518611 | 0.01397278
241 | 0.03374359 | 0.3859561 | 6.654415 | 0.01302354
242 | 0.03052991 | 0.3780794 | 6.518611 | 0.01154273
243 | 0.02731624 | 0.3859561 | 6.654415 | 0.01054287
244 | 0.0257094 | 0.3859561 | 6.654415 | 0.0099227
245 | 0.02410256 | 0.3780794 | 6.518611 | 0.009112684
246 | 0.02088889 | 0.3859561 | 6.654415 | 0.008062194
247 | 0.01928205 | 0.3859561 | 6.654415 | 0.007442025
248 | 0.01446154 | 0.3780794 | 6.518611 | 0.00546761
249 | 0.0128547 | 0.3780794 | 6.518611 | 0.004860098
250 | 0.009641026 | 0.3859561 | 6.654415 | 0.003721013
251 | 0.008034188 | 0.3859561 | 6.654415 | 0.003100844
252 | 0.00642735 | 0.3859561 | 6.654415 | 0.002480675
253 | 0.004820513 | 0.3859561 | 6.654415 | 0.001860506
254 | 0.003213675 | 0.3859561 | 6.654415 | 0.001240338
255 | 0.003213675 | 0.3780794 | 6.518611 | 0.001215025