## Summary
0
Time | 2023-09-08 13:26
ID | A031_InPayload
Pixel | 5
Pixel Area | 0.058
Irradiance | 100
Panel Temperature | 0
Voc | 1.041231
Isc | 0.480476
Vmp | 0.5575726
Imp | 0.4017094
Pmp | 0.2239822
FF | 0.4477079
Eff | 0.03861762

## Data
| Voltage | Current | Current Density | Power
0 | 1.041231 | 0 | 0 | 0
1 | 1.041231 | 0 | 0 | 0
2 | 1.041231 | 0 | 0 | 0
3 | 1.042838 | 0 | 0 | 0
4 | 1.042838 | 0 | 0 | 0
5 | 1.042838 | 0 | 0 | 0
6 | 1.042838 | 0 | 0 | 0
7 | 1.042838 | 0 | 0 | 0
8 | 1.042838 | 0 | 0 | 0
9 | 1.044444 | 0 | 0 | 0
10 | 1.044444 | 0 | 0 | 0
11 | 1.044444 | 0 | 0 | 0
12 | 1.044444 | 0 | 0 | 0
13 | 1.044444 | 0 | 0 | 0
14 | 1.044444 | 0 | 0 | 0
15 | 1.046051 | 0 | 0 | 0
16 | 1.046051 | 0 | 0 | 0
17 | 1.046051 | 0 | 0 | 0
18 | 1.046051 | 0 | 0 | 0
19 | 1.046051 | 0 | 0 | 0
20 | 1.044444 | 0 | 0 | 0
21 | 1.046051 | 0 | 0 | 0
22 | 1.046051 | 0 | 0 | 0
23 | 1.046051 | 0 | 0 | 0
24 | 1.046051 | 0 | 0 | 0
25 | 1.046051 | 0 | 0 | 0
26 | 1.046051 | 0 | 0 | 0
27 | 1.047658 | 0 | 0 | 0
28 | 1.046051 | 0 | 0 | 0
29 | 1.046051 | 0 | 0 | 0
30 | 1.046051 | 0 | 0 | 0
31 | 1.047658 | 0 | 0 | 0
32 | 1.046051 | 0 | 0 | 0
33 | 1.047658 | 0 | 0 | 0
34 | 1.046051 | 0 | 0 | 0
35 | 1.047658 | 0 | 0 | 0
36 | 1.047658 | 0 | 0 | 0
37 | 1.047658 | 0 | 0 | 0
38 | 1.046051 | 0 | 0 | 0
39 | 1.047658 | 0 | 0 | 0
40 | 1.046051 | 0 | 0 | 0
41 | 1.047658 | 0 | 0 | 0
42 | 1.047658 | 0 | 0 | 0
43 | 1.047658 | 0 | 0 | 0
44 | 1.047658 | 0 | 0 | 0
45 | 1.047658 | 0 | 0 | 0
46 | 1.047658 | 0 | 0 | 0
47 | 1.047658 | 0 | 0 | 0
48 | 1.047658 | 0 | 0 | 0
49 | 1.047658 | 0 | 0 | 0
50 | 1.047658 | 0 | 0 | 0
51 | 1.047658 | 0 | 0 | 0
52 | 1.047658 | 0 | 0 | 0
53 | 1.047658 | 0 | 0 | 0
54 | 1.047658 | 0 | 0 | 0
55 | 1.049265 | 0 | 0 | 0
56 | 1.047658 | 0 | 0 | 0
57 | 1.047658 | 0 | 0 | 0
58 | 1.047658 | 0 | 0 | 0
59 | 1.047658 | 0 | 0 | 0
60 | 1.047658 | 0 | 0 | 0
61 | 1.049265 | 0 | 0 | 0
62 | 1.047658 | 0 | 0 | 0
63 | 1.049265 | 0 | 0 | 0
64 | 1.047658 | 0 | 0 | 0
65 | 1.049265 | 0 | 0 | 0
66 | 1.047658 | 0 | 0 | 0
67 | 1.047658 | 0 | 0 | 0
68 | 1.049265 | 0 | 0 | 0
69 | 1.049265 | 0 | 0 | 0
70 | 1.049265 | 0 | 0 | 0
71 | 1.049265 | 0 | 0 | 0
72 | 1.047658 | 0 | 0 | 0
73 | 1.049265 | 0 | 0 | 0
74 | 1.049265 | 0 | 0 | 0
75 | 1.049265 | 0 | 0 | 0
76 | 1.047658 | 0 | 0 | 0
77 | 1.049265 | 0 | 0 | 0
78 | 1.049265 | 0 | 0 | 0
79 | 1.049265 | 0 | 0 | 0
80 | 1.049265 | 0 | 0 | 0
81 | 1.049265 | 0 | 0 | 0
82 | 1.049265 | 0 | 0 | 0
83 | 1.049265 | 0 | 0 | 0
84 | 1.049265 | 0 | 0 | 0
85 | 1.049265 | 0 | 0 | 0
86 | 1.049265 | 0 | 0 | 0
87 | 1.049265 | 0 | 0 | 0
88 | 1.049265 | 0 | 0 | 0
89 | 1.049265 | 0 | 0 | 0
90 | 1.049265 | 0 | 0 | 0
91 | 1.049265 | 0 | 0 | 0
92 | 1.049265 | 0 | 0 | 0
93 | 1.049265 | 0 | 0 | 0
94 | 1.049265 | 0 | 0 | 0
95 | 1.049265 | 0 | 0 | 0
96 | 1.049265 | 0 | 0 | 0
97 | 1.049265 | 0 | 0 | 0
98 | 1.049265 | 0 | 0 | 0
99 | 1.049265 | 0 | 0 | 0
100 | 1.049265 | 0 | 0 | 0
101 | 1.049265 | 0 | 0 | 0
102 | 1.049265 | 0 | 0 | 0
103 | 1.049265 | 0 | 0 | 0
104 | 1.049265 | 0 | 0 | 0
105 | 1.049265 | 0 | 0 | 0
106 | 1.049265 | 0 | 0 | 0
107 | 1.049265 | 0 | 0 | 0
108 | 1.049265 | 0 | 0 | 0
109 | 1.049265 | 0 | 0 | 0
110 | 1.049265 | 0 | 0 | 0
111 | 1.049265 | 0 | 0 | 0
112 | 1.049265 | 0 | 0 | 0
113 | 1.049265 | 0 | 0 | 0
114 | 1.049265 | 0 | 0 | 0
115 | 1.049265 | 0 | 0 | 0
116 | 1.049265 | 0 | 0 | 0
117 | 1.047658 | 0 | 0 | 0
118 | 1.049265 | 0 | 0 | 0
119 | 1.049265 | 0 | 0 | 0
120 | 1.049265 | 0 | 0 | 0
121 | 1.049265 | 0 | 0 | 0
122 | 1.049265 | 0 | 0 | 0
123 | 1.049265 | 0 | 0 | 0
124 | 1.049265 | 0 | 0 | 0
125 | 1.049265 | 0 | 0 | 0
126 | 1.049265 | 0 | 0 | 0
127 | 1.049265 | 0 | 0 | 0
128 | 0.7327179 | 0.2835596 | 4.888958 | 0.2077692
129 | 0.5575726 | 0.4017094 | 6.926024 | 0.2239822
130 | 0.4820513 | 0.4410927 | 7.605046 | 0.2126293
131 | 0.4483077 | 0.4647226 | 8.012459 | 0.2083387
132 | 0.4338462 | 0.4725993 | 8.148264 | 0.2050354
133 | 0.4242051 | 0.4725993 | 8.148264 | 0.200479
134 | 0.4193846 | 0.4725993 | 8.148264 | 0.1982009
135 | 0.4161709 | 0.4725993 | 8.148264 | 0.1966821
136 | 0.4097436 | 0.4725993 | 8.148264 | 0.1936445
137 | 0.4049231 | 0.4725993 | 8.148264 | 0.1913664
138 | 0.4017094 | 0.4725993 | 8.148264 | 0.1898476
139 | 0.3984957 | 0.4725993 | 8.148264 | 0.1883288
140 | 0.3968889 | 0.4725993 | 8.148264 | 0.1875694
141 | 0.3936752 | 0.4725993 | 8.148264 | 0.1860506
142 | 0.3904615 | 0.4725993 | 8.148264 | 0.1845318
143 | 0.3888547 | 0.4725993 | 8.148264 | 0.1837725
144 | 0.3792137 | 0.4725993 | 8.148264 | 0.1792161
145 | 0.3727863 | 0.4725993 | 8.148264 | 0.1761786
146 | 0.3695726 | 0.4725993 | 8.148264 | 0.1746598
147 | 0.3647521 | 0.4725993 | 8.148264 | 0.1723816
148 | 0.3631453 | 0.4725993 | 8.148264 | 0.1716222
149 | 0.3615385 | 0.4725993 | 8.148264 | 0.1708628
150 | 0.3583248 | 0.4725993 | 8.148264 | 0.169344
151 | 0.3567179 | 0.4725993 | 8.148264 | 0.1685847
152 | 0.3502906 | 0.480476 | 8.284068 | 0.1683062
153 | 0.3470769 | 0.4725993 | 8.148264 | 0.1640283
154 | 0.3438632 | 0.4725993 | 8.148264 | 0.1625095
155 | 0.3422564 | 0.4725993 | 8.148264 | 0.1617501
156 | 0.3390427 | 0.4725993 | 8.148264 | 0.1602314
157 | 0.3358291 | 0.4725993 | 8.148264 | 0.1587126
158 | 0.3342222 | 0.4725993 | 8.148264 | 0.1579532
159 | 0.3310085 | 0.4725993 | 8.148264 | 0.1564344
160 | 0.3149402 | 0.4725993 | 8.148264 | 0.1488405
161 | 0.3052991 | 0.4725993 | 8.148264 | 0.1442842
162 | 0.2988718 | 0.4725993 | 8.148264 | 0.1412466
163 | 0.2956581 | 0.480476 | 8.284068 | 0.1420566
164 | 0.2924444 | 0.4725993 | 8.148264 | 0.138209
165 | 0.2908376 | 0.4725993 | 8.148264 | 0.1374496
166 | 0.2876239 | 0.480476 | 8.284068 | 0.1381964
167 | 0.2860171 | 0.4725993 | 8.148264 | 0.1351715
168 | 0.2811966 | 0.4725993 | 8.148264 | 0.1328933
169 | 0.2763761 | 0.4725993 | 8.148264 | 0.1306151
170 | 0.2731624 | 0.4725993 | 8.148264 | 0.1290964
171 | 0.2699487 | 0.480476 | 8.284068 | 0.1297039
172 | 0.2683419 | 0.4725993 | 8.148264 | 0.1268182
173 | 0.266735 | 0.4725993 | 8.148264 | 0.1260588
174 | 0.2635214 | 0.4725993 | 8.148264 | 0.12454
175 | 0.2603077 | 0.480476 | 8.284068 | 0.1250716
176 | 0.2522735 | 0.480476 | 8.284068 | 0.1212114
177 | 0.2458462 | 0.4725993 | 8.148264 | 0.1161867
178 | 0.2410256 | 0.4725993 | 8.148264 | 0.1139085
179 | 0.2394188 | 0.480476 | 8.284068 | 0.115035
180 | 0.2362051 | 0.480476 | 8.284068 | 0.1134909
181 | 0.2329915 | 0.4725993 | 8.148264 | 0.1101116
182 | 0.2313846 | 0.4725993 | 8.148264 | 0.1093522
183 | 0.2281709 | 0.4725993 | 8.148264 | 0.1078334
184 | 0.2233504 | 0.4725993 | 8.148264 | 0.1055553
185 | 0.2201368 | 0.480476 | 8.284068 | 0.1057704
186 | 0.2169231 | 0.480476 | 8.284068 | 0.1042263
187 | 0.2137094 | 0.4725993 | 8.148264 | 0.1009989
188 | 0.2121026 | 0.4725993 | 8.148264 | 0.1002395
189 | 0.2088889 | 0.4725993 | 8.148264 | 0.09872074
190 | 0.2072821 | 0.4725993 | 8.148264 | 0.09796135
191 | 0.2040684 | 0.4725993 | 8.148264 | 0.09644257
192 | 0.2137094 | 0.4725993 | 8.148264 | 0.1009989
193 | 0.2185299 | 0.4725993 | 8.148264 | 0.1032771
194 | 0.2185299 | 0.4725993 | 8.148264 | 0.1032771
195 | 0.2185299 | 0.4725993 | 8.148264 | 0.1032771
196 | 0.2153162 | 0.4725993 | 8.148264 | 0.1017583
197 | 0.2137094 | 0.4725993 | 8.148264 | 0.1009989
198 | 0.2104957 | 0.4725993 | 8.148264 | 0.09948013
199 | 0.2088889 | 0.4725993 | 8.148264 | 0.09872074
200 | 0.2040684 | 0.4725993 | 8.148264 | 0.09644257
201 | 0.2008547 | 0.480476 | 8.284068 | 0.09650585
202 | 0.197641 | 0.480476 | 8.284068 | 0.09496176
203 | 0.1944274 | 0.4725993 | 8.148264 | 0.09188623
204 | 0.1912137 | 0.4725993 | 8.148264 | 0.09036745
205 | 0.1896068 | 0.480476 | 8.284068 | 0.09110153
206 | 0.1863932 | 0.4725993 | 8.148264 | 0.08808928
207 | 0.1847863 | 0.4725993 | 8.148264 | 0.08732989
208 | 0.1751453 | 0.4725993 | 8.148264 | 0.08277355
209 | 0.1687179 | 0.4725993 | 8.148264 | 0.07973598
210 | 0.1655043 | 0.4725993 | 8.148264 | 0.0782172
211 | 0.1622906 | 0.4725993 | 8.148264 | 0.07669842
212 | 0.1590769 | 0.4725993 | 8.148264 | 0.07517964
213 | 0.1574701 | 0.4725993 | 8.148264 | 0.07442025
214 | 0.1542564 | 0.480476 | 8.284068 | 0.0741165
215 | 0.1526496 | 0.4725993 | 8.148264 | 0.07214208
216 | 0.1462222 | 0.4725993 | 8.148264 | 0.06910452
217 | 0.1430085 | 0.480476 | 8.284068 | 0.06871217
218 | 0.1397949 | 0.4725993 | 8.148264 | 0.06606696
219 | 0.138188 | 0.4725993 | 8.148264 | 0.06530757
220 | 0.1349744 | 0.4725993 | 8.148264 | 0.06378879
221 | 0.1333675 | 0.4725993 | 8.148264 | 0.0630294
222 | 0.1301538 | 0.4725993 | 8.148264 | 0.06151062
223 | 0.128547 | 0.4725993 | 8.148264 | 0.06075123
224 | 0.1108718 | 0.4725993 | 8.148264 | 0.05239793
225 | 0.1012308 | 0.4725993 | 8.148264 | 0.04784159
226 | 0.09480342 | 0.480476 | 8.284068 | 0.04555076
227 | 0.09158974 | 0.4725993 | 8.148264 | 0.04328525
228 | 0.08837607 | 0.480476 | 8.284068 | 0.04246258
229 | 0.08676923 | 0.4725993 | 8.148264 | 0.04100708
230 | 0.08355556 | 0.480476 | 8.284068 | 0.04014644
231 | 0.08194872 | 0.4725993 | 8.148264 | 0.03872891
232 | 0.07552137 | 0.4725993 | 8.148264 | 0.03569135
233 | 0.07230769 | 0.4725993 | 8.148264 | 0.03417256
234 | 0.06909402 | 0.480476 | 8.284068 | 0.03319801
235 | 0.06748718 | 0.480476 | 8.284068 | 0.03242597
236 | 0.0642735 | 0.4725993 | 8.148264 | 0.03037561
237 | 0.06266667 | 0.4725993 | 8.148264 | 0.02961622
238 | 0.05945299 | 0.480476 | 8.284068 | 0.02856573
239 | 0.05784615 | 0.4725993 | 8.148264 | 0.02733805
240 | 0.04659829 | 0.4725993 | 8.148264 | 0.02202232
241 | 0.04177778 | 0.480476 | 8.284068 | 0.02007322
242 | 0.03695726 | 0.480476 | 8.284068 | 0.01775708
243 | 0.03535043 | 0.480476 | 8.284068 | 0.01698503
244 | 0.03213675 | 0.4725993 | 8.148264 | 0.01518781
245 | 0.03052991 | 0.4725993 | 8.148264 | 0.01442842
246 | 0.02731624 | 0.480476 | 8.284068 | 0.0131248
247 | 0.02410256 | 0.480476 | 8.284068 | 0.0115807
248 | 0.01928205 | 0.480476 | 8.284068 | 0.009264562
249 | 0.01606838 | 0.480476 | 8.284068 | 0.007720468
250 | 0.0128547 | 0.480476 | 8.284068 | 0.006176375
251 | 0.009641026 | 0.480476 | 8.284068 | 0.004632281
252 | 0.008034188 | 0.480476 | 8.284068 | 0.003860234
253 | 0.004820513 | 0.4725993 | 8.148264 | 0.002278171
254 | 0.004820513 | 0.4725993 | 8.148264 | 0.002278171
255 | 0.003213675 | 0.480476 | 8.284068 | 0.001544094