## Summary
| 0 | 0 | 0 | 0 | 0 | 0
Time | 2023-09-08 13:48 | 2023-09-08 13:48 | 2023-09-08 13:48 | 2023-09-08 13:48 | 2023-09-08 13:48 | 2023-09-08 13:48
ID | A031_InPayload2 | A031_InPayload2 | A031_InPayload2 | A031_InPayload2 | A031_InPayload2 | A031_InPayload2
Pixel | 0 | 1 | 2 | 3 | 4 | 5
Pixel Area | 0.058 | 0.058 | 0.058 | 0.058 | 0.058 | 0.058
Irradiance | 100 | 100 | 100 | 100 | 100 | 100
Panel Temperature | 0 | 0 | 0 | 0 | 0 | 0
Voc | 0.003213675 | 1.052479 | 0.003213675 | 0.003213675 | 1.041231 | 1.049265
Isc | 0 | 0.6301324 | 0 | 0 | 0.204793 | 0.480476
Vmp | 0.003213675 | 0.6089915 | 0.003213675 | 0.003213675 | 0.6105983 | 0.5607863
Imp | 0 | 0.5907491 | 0 | 0 | 0.1260265 | 0.4017094
Pmp | 0 | 0.3597612 | 0 | 0 | 0.07695155 | 0.2252731
FF | 0 | 0.5424618 | 0 | 0 | 0.3608735 | 0.4468405
Eff | 0 | 0.06202779 | 0 | 0 | 0.01326751 | 0.0388402