## Summary
0
Time | 2023-09-08 13:48
ID | A031_InPayload2
Pixel | 1
Pixel Area | 0.058
Irradiance | 100
Panel Temperature | 0
Voc | 1.052479
Isc | 0.6301324
Vmp | 0.6089915
Imp | 0.5907491
Pmp | 0.3597612
FF | 0.5424618
Eff | 0.06202779

## Data
| Voltage | Current | Current Density | Power
0 | 1.052479 | 0 | 0 | 0
1 | 1.054085 | 0 | 0 | 0
2 | 1.054085 | 0 | 0 | 0
3 | 1.055692 | 0 | 0 | 0
4 | 1.055692 | 0 | 0 | 0
5 | 1.055692 | 0 | 0 | 0
6 | 1.055692 | 0 | 0 | 0
7 | 1.057299 | 0 | 0 | 0
8 | 1.057299 | 0 | 0 | 0
9 | 1.058906 | 0 | 0 | 0
10 | 1.057299 | 0 | 0 | 0
11 | 1.058906 | 0 | 0 | 0
12 | 1.058906 | 0 | 0 | 0
13 | 1.058906 | 0 | 0 | 0
14 | 1.057299 | 0 | 0 | 0
15 | 1.058906 | 0 | 0 | 0
16 | 1.058906 | 0 | 0 | 0
17 | 1.058906 | 0 | 0 | 0
18 | 1.058906 | 0 | 0 | 0
19 | 1.058906 | 0 | 0 | 0
20 | 1.058906 | 0 | 0 | 0
21 | 1.060513 | 0 | 0 | 0
22 | 1.058906 | 0 | 0 | 0
23 | 1.060513 | 0 | 0 | 0
24 | 1.058906 | 0 | 0 | 0
25 | 1.060513 | 0 | 0 | 0
26 | 1.058906 | 0 | 0 | 0
27 | 1.060513 | 0 | 0 | 0
28 | 1.060513 | 0 | 0 | 0
29 | 1.060513 | 0 | 0 | 0
30 | 1.060513 | 0 | 0 | 0
31 | 1.06212 | 0 | 0 | 0
32 | 1.060513 | 0 | 0 | 0
33 | 1.060513 | 0 | 0 | 0
34 | 1.060513 | 0 | 0 | 0
35 | 1.06212 | 0 | 0 | 0
36 | 1.060513 | 0 | 0 | 0
37 | 1.06212 | 0 | 0 | 0
38 | 1.060513 | 0 | 0 | 0
39 | 1.06212 | 0 | 0 | 0
40 | 1.060513 | 0 | 0 | 0
41 | 1.06212 | 0 | 0 | 0
42 | 1.060513 | 0 | 0 | 0
43 | 1.060513 | 0 | 0 | 0
44 | 1.06212 | 0 | 0 | 0
45 | 1.060513 | 0 | 0 | 0
46 | 1.06212 | 0 | 0 | 0
47 | 1.06212 | 0 | 0 | 0
48 | 1.06212 | 0 | 0 | 0
49 | 1.06212 | 0 | 0 | 0
50 | 1.06212 | 0 | 0 | 0
51 | 1.06212 | 0 | 0 | 0
52 | 1.06212 | 0 | 0 | 0
53 | 1.06212 | 0 | 0 | 0
54 | 1.06212 | 0 | 0 | 0
55 | 1.06212 | 0 | 0 | 0
56 | 1.06212 | 0 | 0 | 0
57 | 1.06212 | 0 | 0 | 0
58 | 1.06212 | 0 | 0 | 0
59 | 1.06212 | 0 | 0 | 0
60 | 1.06212 | 0 | 0 | 0
61 | 1.06212 | 0 | 0 | 0
62 | 1.06212 | 0 | 0 | 0
63 | 1.06212 | 0 | 0 | 0
64 | 1.06212 | 0 | 0 | 0
65 | 1.06212 | 0 | 0 | 0
66 | 1.06212 | 0 | 0 | 0
67 | 1.06212 | 0 | 0 | 0
68 | 1.06212 | 0 | 0 | 0
69 | 1.06212 | 0 | 0 | 0
70 | 1.06212 | 0 | 0 | 0
71 | 1.06212 | 0 | 0 | 0
72 | 1.06212 | 0 | 0 | 0
73 | 1.06212 | 0 | 0 | 0
74 | 1.06212 | 0 | 0 | 0
75 | 1.06212 | 0 | 0 | 0
76 | 1.06212 | 0 | 0 | 0
77 | 1.06212 | 0 | 0 | 0
78 | 1.06212 | 0 | 0 | 0
79 | 1.06212 | 0 | 0 | 0
80 | 1.06212 | 0 | 0 | 0
81 | 1.06212 | 0 | 0 | 0
82 | 1.063726 | 0 | 0 | 0
83 | 1.06212 | 0 | 0 | 0
84 | 1.063726 | 0 | 0 | 0
85 | 1.06212 | 0 | 0 | 0
86 | 1.063726 | 0 | 0 | 0
87 | 1.06212 | 0 | 0 | 0
88 | 1.06212 | 0 | 0 | 0
89 | 1.06212 | 0 | 0 | 0
90 | 1.063726 | 0 | 0 | 0
91 | 1.06212 | 0 | 0 | 0
92 | 1.063726 | 0 | 0 | 0
93 | 1.06212 | 0 | 0 | 0
94 | 1.063726 | 0 | 0 | 0
95 | 1.06212 | 0 | 0 | 0
96 | 1.063726 | 0 | 0 | 0
97 | 1.06212 | 0 | 0 | 0
98 | 1.063726 | 0 | 0 | 0
99 | 1.063726 | 0 | 0 | 0
100 | 1.063726 | 0 | 0 | 0
101 | 1.063726 | 0 | 0 | 0
102 | 1.063726 | 0 | 0 | 0
103 | 1.063726 | 0 | 0 | 0
104 | 1.063726 | 0 | 0 | 0
105 | 1.06212 | 0 | 0 | 0
106 | 1.063726 | 0 | 0 | 0
107 | 1.06212 | 0 | 0 | 0
108 | 1.063726 | 0 | 0 | 0
109 | 1.063726 | 0 | 0 | 0
110 | 1.063726 | 0 | 0 | 0
111 | 1.063726 | 0 | 0 | 0
112 | 1.063726 | 0 | 0 | 0
113 | 1.063726 | 0 | 0 | 0
114 | 1.063726 | 0 | 0 | 0
115 | 1.063726 | 0 | 0 | 0
116 | 1.063726 | 0 | 0 | 0
117 | 1.063726 | 0 | 0 | 0
118 | 1.063726 | 0 | 0 | 0
119 | 1.063726 | 0 | 0 | 0
120 | 1.063726 | 0 | 0 | 0
121 | 1.06212 | 0 | 0 | 0
122 | 1.063726 | 0 | 0 | 0
123 | 1.063726 | 0 | 0 | 0
124 | 1.063726 | 0 | 0 | 0
125 | 1.063726 | 0 | 0 | 0
126 | 1.063726 | 0 | 0 | 0
127 | 1.063726 | 0 | 0 | 0
128 | 0.811453 | 0.3702028 | 6.382807 | 0.3004022
129 | 0.6700513 | 0.5277359 | 9.098894 | 0.3536101
130 | 0.6089915 | 0.5907491 | 10.18533 | 0.3597612
131 | 0.5800684 | 0.6143791 | 10.59274 | 0.3563819
132 | 0.5656068 | 0.6222557 | 10.72855 | 0.3519521
133 | 0.5559658 | 0.6301324 | 10.86435 | 0.3503321
134 | 0.5511453 | 0.6301324 | 10.86435 | 0.3472945
135 | 0.5463248 | 0.6301324 | 10.86435 | 0.3442569
136 | 0.5398974 | 0.6301324 | 10.86435 | 0.3402069
137 | 0.5334701 | 0.638009 | 11.00016 | 0.3403587
138 | 0.5286496 | 0.6301324 | 10.86435 | 0.3331192
139 | 0.5254359 | 0.6301324 | 10.86435 | 0.3310942
140 | 0.5222222 | 0.6301324 | 10.86435 | 0.3290691
141 | 0.5190085 | 0.6301324 | 10.86435 | 0.3270441
142 | 0.5157949 | 0.6301324 | 10.86435 | 0.3250191
143 | 0.5125812 | 0.6301324 | 10.86435 | 0.322994
144 | 0.5013333 | 0.6301324 | 10.86435 | 0.3159064
145 | 0.4932991 | 0.6301324 | 10.86435 | 0.3108438
146 | 0.4884786 | 0.6301324 | 10.86435 | 0.3078062
147 | 0.4836581 | 0.6301324 | 10.86435 | 0.3047686
148 | 0.4804444 | 0.6301324 | 10.86435 | 0.3027436
149 | 0.4772308 | 0.6301324 | 10.86435 | 0.3007186
150 | 0.4740171 | 0.6301324 | 10.86435 | 0.2986935
151 | 0.4708034 | 0.6301324 | 10.86435 | 0.2966685
152 | 0.4643761 | 0.6301324 | 10.86435 | 0.2926184
153 | 0.4579487 | 0.6301324 | 10.86435 | 0.2885683
154 | 0.454735 | 0.6301324 | 10.86435 | 0.2865433
155 | 0.4515214 | 0.6301324 | 10.86435 | 0.2845182
156 | 0.4483077 | 0.6301324 | 10.86435 | 0.2824932
157 | 0.445094 | 0.6301324 | 10.86435 | 0.2804682
158 | 0.4418803 | 0.6301324 | 10.86435 | 0.2784431
159 | 0.4386667 | 0.6301324 | 10.86435 | 0.2764181
160 | 0.4177778 | 0.6301324 | 10.86435 | 0.2632553
161 | 0.4033162 | 0.6301324 | 10.86435 | 0.2541426
162 | 0.3952821 | 0.6301324 | 10.86435 | 0.24908
163 | 0.3904615 | 0.6301324 | 10.86435 | 0.2460425
164 | 0.385641 | 0.6301324 | 10.86435 | 0.2430049
165 | 0.3824274 | 0.6301324 | 10.86435 | 0.2409799
166 | 0.3792137 | 0.6301324 | 10.86435 | 0.2389548
167 | 0.376 | 0.6301324 | 10.86435 | 0.2369298
168 | 0.3695726 | 0.6301324 | 10.86435 | 0.2328797
169 | 0.3647521 | 0.6301324 | 10.86435 | 0.2298421
170 | 0.3599316 | 0.6301324 | 10.86435 | 0.2268046
171 | 0.3567179 | 0.6301324 | 10.86435 | 0.2247795
172 | 0.3535043 | 0.6301324 | 10.86435 | 0.2227545
173 | 0.3502906 | 0.6301324 | 10.86435 | 0.2207295
174 | 0.3470769 | 0.6301324 | 10.86435 | 0.2187044
175 | 0.3454701 | 0.6301324 | 10.86435 | 0.2176919
176 | 0.3326154 | 0.6301324 | 10.86435 | 0.2095917
177 | 0.3245812 | 0.6301324 | 10.86435 | 0.2045291
178 | 0.3181538 | 0.6301324 | 10.86435 | 0.200479
179 | 0.3149402 | 0.6301324 | 10.86435 | 0.198454
180 | 0.3117265 | 0.6301324 | 10.86435 | 0.196429
181 | 0.3085128 | 0.6301324 | 10.86435 | 0.1944039
182 | 0.3052991 | 0.6301324 | 10.86435 | 0.1923789
183 | 0.3020855 | 0.6301324 | 10.86435 | 0.1903538
184 | 0.2956581 | 0.6301324 | 10.86435 | 0.1863038
185 | 0.2908376 | 0.6301324 | 10.86435 | 0.1832662
186 | 0.2860171 | 0.6301324 | 10.86435 | 0.1802286
187 | 0.2828034 | 0.6301324 | 10.86435 | 0.1782036
188 | 0.2795897 | 0.6301324 | 10.86435 | 0.1761786
189 | 0.2763761 | 0.6301324 | 10.86435 | 0.1741535
190 | 0.2731624 | 0.6301324 | 10.86435 | 0.1721285
191 | 0.2699487 | 0.6301324 | 10.86435 | 0.1701034
192 | 0.2828034 | 0.6301324 | 10.86435 | 0.1782036
193 | 0.2892308 | 0.6301324 | 10.86435 | 0.1822537
194 | 0.2892308 | 0.6301324 | 10.86435 | 0.1822537
195 | 0.2876239 | 0.6301324 | 10.86435 | 0.1812412
196 | 0.2860171 | 0.6301324 | 10.86435 | 0.1802286
197 | 0.2828034 | 0.6301324 | 10.86435 | 0.1782036
198 | 0.2795897 | 0.6301324 | 10.86435 | 0.1761786
199 | 0.2779829 | 0.6301324 | 10.86435 | 0.175166
200 | 0.2699487 | 0.6301324 | 10.86435 | 0.1701034
201 | 0.2651282 | 0.6301324 | 10.86435 | 0.1670659
202 | 0.2603077 | 0.6301324 | 10.86435 | 0.1640283
203 | 0.2587009 | 0.6301324 | 10.86435 | 0.1630158
204 | 0.2538803 | 0.6301324 | 10.86435 | 0.1599782
205 | 0.2522735 | 0.6301324 | 10.86435 | 0.1589657
206 | 0.247453 | 0.6301324 | 10.86435 | 0.1559281
207 | 0.2458462 | 0.6301324 | 10.86435 | 0.1549156
208 | 0.2329915 | 0.6301324 | 10.86435 | 0.1468155
209 | 0.2249573 | 0.6301324 | 10.86435 | 0.1417529
210 | 0.2185299 | 0.638009 | 11.00016 | 0.1394241
211 | 0.2153162 | 0.6301324 | 10.86435 | 0.1356777
212 | 0.2121026 | 0.6301324 | 10.86435 | 0.1336527
213 | 0.2088889 | 0.6301324 | 10.86435 | 0.1316277
214 | 0.2056752 | 0.6301324 | 10.86435 | 0.1296026
215 | 0.2024615 | 0.6301324 | 10.86435 | 0.1275776
216 | 0.1944274 | 0.6301324 | 10.86435 | 0.122515
217 | 0.1896068 | 0.6301324 | 10.86435 | 0.1194774
218 | 0.1863932 | 0.638009 | 11.00016 | 0.1189205
219 | 0.1831795 | 0.638009 | 11.00016 | 0.1168702
220 | 0.178359 | 0.6301324 | 10.86435 | 0.1123898
221 | 0.1767521 | 0.6301324 | 10.86435 | 0.1113772
222 | 0.1735385 | 0.638009 | 11.00016 | 0.1107191
223 | 0.1703248 | 0.6301324 | 10.86435 | 0.1073272
224 | 0.1462222 | 0.6301324 | 10.86435 | 0.09213936
225 | 0.1333675 | 0.6301324 | 10.86435 | 0.0840392
226 | 0.1269402 | 0.6301324 | 10.86435 | 0.07998911
227 | 0.1221197 | 0.6301324 | 10.86435 | 0.07695155
228 | 0.1172991 | 0.638009 | 11.00016 | 0.07483792
229 | 0.1140855 | 0.6301324 | 10.86435 | 0.07188895
230 | 0.1108718 | 0.638009 | 11.00016 | 0.07073721
231 | 0.1076581 | 0.6301324 | 10.86435 | 0.06783887
232 | 0.1012308 | 0.6301324 | 10.86435 | 0.06378879
233 | 0.09641026 | 0.638009 | 11.00016 | 0.06151062
234 | 0.09158974 | 0.6301324 | 10.86435 | 0.05771366
235 | 0.08837607 | 0.6301324 | 10.86435 | 0.05568862
236 | 0.08516239 | 0.6301324 | 10.86435 | 0.05366358
237 | 0.08194872 | 0.6301324 | 10.86435 | 0.05163854
238 | 0.07873504 | 0.6301324 | 10.86435 | 0.0496135
239 | 0.07712821 | 0.6301324 | 10.86435 | 0.04860098
240 | 0.06266667 | 0.638009 | 11.00016 | 0.0399819
241 | 0.05463248 | 0.6301324 | 10.86435 | 0.03442569
242 | 0.0514188 | 0.638009 | 11.00016 | 0.03280566
243 | 0.04659829 | 0.6301324 | 10.86435 | 0.02936309
244 | 0.04338462 | 0.638009 | 11.00016 | 0.02767978
245 | 0.04017094 | 0.638009 | 11.00016 | 0.02562942
246 | 0.03695726 | 0.6301324 | 10.86435 | 0.02328797
247 | 0.03374359 | 0.6301324 | 10.86435 | 0.02126293
248 | 0.02731624 | 0.6301324 | 10.86435 | 0.01721285
249 | 0.02249573 | 0.6301324 | 10.86435 | 0.01417529
250 | 0.01767521 | 0.6301324 | 10.86435 | 0.01113772
251 | 0.01446154 | 0.638009 | 11.00016 | 0.009226592
252 | 0.01124786 | 0.638009 | 11.00016 | 0.007176239
253 | 0.008034188 | 0.638009 | 11.00016 | 0.005125885
254 | 0.004820513 | 0.6301324 | 10.86435 | 0.003037561
255 | 0.004820513 | 0.6301324 | 10.86435 | 0.003037561