## Summary
| 0 | 0 | 0 | 0 | 0 | 0
Time | 2023-09-08 11:47 | 2023-09-08 11:47 | 2023-09-08 11:47 | 2023-09-08 11:47 | 2023-09-08 11:47 | 2023-09-08 11:47
ID | A037 | A037 | A037 | A037 | A037 | A037
Pixel | 0 | 1 | 2 | 3 | 4 | 5
Pixel Area | 0.058 | 0.058 | 0.058 | 0.058 | 0.058 | 0.058
Irradiance | 100 | 100 | 100 | 100 | 100 | 100
Panel Temperature | 0 | 0 | 0 | 0 | 0 | 0
Voc | 1.063726 | 1.06694 | 1.047658 | 1.068547 | 1.063726 | 1.06694
Isc | 1.094855 | 1.079102 | 1.071225 | 1.086978 | 1.071225 | 1.094855
Vmp | 0.8644786 | 0.8885812 | 0.8403761 | 0.8917949 | 0.890188 | 0.9062564
Imp | 1.000335 | 1.023965 | 0.9530752 | 1.023965 | 1.031842 | 1.039718
Pmp | 0.8647684 | 0.9098762 | 0.8009416 | 0.9131669 | 0.9185332 | 0.9422515
FF | 0.7425286 | 0.7902778 | 0.7136751 | 0.7862046 | 0.8060911 | 0.8066221
Eff | 0.149098 | 0.1568752 | 0.1380934 | 0.1574426 | 0.1583678 | 0.1624572