## Summary
0
Time | 2023-09-08 11:47
ID | A037
Pixel | 0
Pixel Area | 0.058
Irradiance | 100
Panel Temperature | 0
Voc | 1.063726
Isc | 1.094855
Vmp | 0.8644786
Imp | 1.000335
Pmp | 0.8647684
FF | 0.7425286
Eff | 0.149098

## Data
| Voltage | Current | Current Density | Power
0 | 1.063726 | 0 | 0 | 0.6317115
1 | 1.063726 | 0 | 0 | 0.3700889
2 | 1.063726 | 0 | 0 | 0.1737865
3 | 1.063726 | 0 | 0 | 0.08024224
4 | 1.063726 | 0 | 0 | 0.03290691
5 | 1.063726 | 0 | 0 | 0.01665596
6 | 1.063726 | 0 | 0 | 0.00836595
7 | 1.063726 | 0 | 0 | 0
8 | 1.065333 | 0 | 0 | 0
9 | 1.063726 | 0 | 0 | 0
10 | 1.063726 | 0 | 0 | 0
11 | 1.063726 | 0 | 0 | 0
12 | 1.063726 | 0 | 0 | 0
13 | 1.063726 | 0 | 0 | 0
14 | 1.063726 | 0 | 0 | 0
15 | 1.063726 | 0 | 0 | 0
16 | 1.063726 | 0 | 0 | 0
17 | 1.063726 | 0 | 0 | 0
18 | 1.063726 | 0 | 0 | 0
19 | 1.063726 | 0 | 0 | 0
20 | 1.063726 | 0 | 0 | 0
21 | 1.063726 | 0 | 0 | 0
22 | 1.063726 | 0 | 0 | 0
23 | 1.063726 | 0 | 0 | 0
24 | 1.063726 | 0 | 0 | 0
25 | 1.063726 | 0 | 0 | 0
26 | 1.063726 | 0 | 0 | 0
27 | 1.063726 | 0 | 0 | 0
28 | 1.063726 | 0 | 0 | 0
29 | 1.063726 | 0 | 0 | 0
30 | 1.063726 | 0 | 0 | 0
31 | 1.063726 | 0 | 0 | 0
32 | 1.063726 | 0 | 0 | 0
33 | 1.065333 | 0 | 0 | 0
34 | 1.063726 | 0 | 0 | 0
35 | 1.063726 | 0 | 0 | 0
36 | 1.063726 | 0 | 0 | 0
37 | 1.063726 | 0 | 0 | 0
38 | 1.063726 | 0 | 0 | 0
39 | 1.063726 | 0 | 0 | 0
40 | 1.063726 | 0 | 0 | 0
41 | 1.063726 | 0 | 0 | 0
42 | 1.063726 | 0 | 0 | 0
43 | 1.065333 | 0 | 0 | 0
44 | 1.063726 | 0 | 0 | 0
45 | 1.063726 | 0 | 0 | 0
46 | 1.063726 | 0 | 0 | 0
47 | 1.063726 | 0 | 0 | 0
48 | 1.063726 | 0 | 0 | 0
49 | 1.063726 | 0 | 0 | 0
50 | 1.063726 | 0 | 0 | 0
51 | 1.063726 | 0 | 0 | 0
52 | 1.063726 | 0 | 0 | 0
53 | 1.063726 | 0 | 0 | 0
54 | 1.063726 | 0 | 0 | 0
55 | 1.063726 | 0 | 0 | 0
56 | 1.063726 | 0 | 0 | 0
57 | 1.063726 | 0 | 0 | 0
58 | 1.063726 | 0 | 0 | 0
59 | 1.063726 | 0 | 0 | 0
60 | 1.063726 | 0 | 0 | 0
61 | 1.063726 | 0 | 0 | 0
62 | 1.063726 | 0 | 0 | 0
63 | 1.063726 | 0 | 0 | 0
64 | 1.063726 | 0 | 0 | 0
65 | 1.063726 | 0 | 0 | 0
66 | 1.063726 | 0 | 0 | 0
67 | 1.063726 | 0 | 0 | 0
68 | 1.063726 | 0 | 0 | 0
69 | 1.063726 | 0 | 0 | 0
70 | 1.063726 | 0 | 0 | 0
71 | 1.063726 | 0 | 0 | 0
72 | 1.063726 | 0 | 0 | 0
73 | 1.063726 | 0 | 0 | 0
74 | 1.063726 | 0 | 0 | 0
75 | 1.063726 | 0 | 0 | 0
76 | 1.063726 | 0 | 0 | 0
77 | 1.063726 | 0 | 0 | 0
78 | 1.063726 | 0 | 0 | 0
79 | 1.063726 | 0 | 0 | 0
80 | 1.063726 | 0 | 0 | 0
81 | 1.063726 | 0 | 0 | 0
82 | 1.063726 | 0 | 0 | 0
83 | 1.063726 | 0 | 0 | 0
84 | 1.063726 | 0 | 0 | 0
85 | 1.063726 | 0 | 0 | 0
86 | 1.063726 | 0 | 0 | 0
87 | 1.063726 | 0 | 0 | 0
88 | 1.063726 | 0 | 0 | 0
89 | 1.063726 | 0 | 0 | 0
90 | 1.063726 | 0 | 0 | 0
91 | 1.063726 | 0 | 0 | 0
92 | 1.063726 | 0 | 0 | 0
93 | 1.063726 | 0 | 0 | 0
94 | 1.063726 | 0 | 0 | 0
95 | 1.063726 | 0 | 0 | 0
96 | 1.063726 | 0 | 0 | 0
97 | 1.063726 | 0 | 0 | 0
98 | 1.063726 | 0 | 0 | 0
99 | 1.063726 | 0 | 0 | 0
100 | 1.063726 | 0 | 0 | 0
101 | 1.063726 | 0 | 0 | 0
102 | 1.063726 | 0 | 0 | 0
103 | 1.063726 | 0 | 0 | 0
104 | 1.063726 | 0 | 0 | 0
105 | 1.063726 | 0 | 0 | 0
106 | 1.063726 | 0 | 0 | 0
107 | 1.063726 | 0 | 0 | 0
108 | 1.063726 | 0 | 0 | 0
109 | 1.063726 | 0 | 0 | 0
110 | 1.063726 | 0 | 0 | 0
111 | 1.063726 | 0 | 0 | 0
112 | 1.063726 | 0 | 0 | 0
113 | 1.063726 | 0 | 0 | 0
114 | 1.063726 | 0 | 0 | 0
115 | 1.063726 | 0 | 0 | 0
116 | 1.063726 | 0 | 0 | 0
117 | 1.063726 | 0 | 0 | 0
118 | 1.063726 | 0 | 0 | 0
119 | 1.063726 | 0 | 0 | 0
120 | 1.063726 | 0 | 0 | 0
121 | 1.063726 | 0 | 0 | 0
122 | 1.063726 | 0 | 0 | 0
123 | 1.063726 | 0 | 0 | 0
124 | 1.063726 | 0 | 0 | 0
125 | 1.063726 | 0 | 0 | 0
126 | 1.063726 | 0 | 0 | 0
127 | 1.063726 | 0 | 0 | 0
128 | 0.9721368 | 0.5749958 | 9.913721 | 0.5741244
129 | 0.9175043 | 0.8191721 | 14.12366 | 0.7781219
130 | 0.8934017 | 0.9215686 | 15.88911 | 0.8509601
131 | 0.8821538 | 0.9609519 | 16.56814 | 0.8757289
132 | 0.8741197 | 0.9767052 | 16.83975 | 0.888879
133 | 0.8692991 | 0.9845819 | 16.97555 | 0.892638
134 | 0.8644786 | 1.000335 | 17.24716 | 0.8947137
135 | 0.861265 | 0.9924585 | 17.11135 | 0.8914483
136 | 0.8532308 | 1.000335 | 17.24716 | 0.890132
137 | 0.8468034 | 1.008212 | 17.38296 | 0.885196
138 | 0.8435897 | 1.000335 | 17.24716 | 0.8853732
139 | 0.8387692 | 1.008212 | 17.38296 | 0.8820572
140 | 0.8339487 | 1.008212 | 17.38296 | 0.8770832
141 | 0.830735 | 1.008212 | 17.38296 | 0.8737672
142 | 0.8259145 | 1.008212 | 17.38296 | 0.8687932
143 | 0.8227009 | 1.016088 | 17.51877 | 0.8654771
144 | 0.8050256 | 1.016088 | 17.51877 | 0.8553773
145 | 0.7937778 | 1.023965 | 17.65457 | 0.842012
146 | 0.7857436 | 1.023965 | 17.65457 | 0.8399743
147 | 0.7809231 | 1.023965 | 17.65457 | 0.8286467
148 | 0.7761026 | 1.023965 | 17.65457 | 0.8236347
149 | 0.7712821 | 1.023965 | 17.65457 | 0.8186228
150 | 0.7664615 | 1.023965 | 17.65457 | 0.8197745
151 | 0.761641 | 1.023965 | 17.65457 | 0.8147246
152 | 0.752 | 1.023965 | 17.65457 | 0.8046247
153 | 0.7439658 | 1.031842 | 17.79038 | 0.7962081
154 | 0.7391453 | 1.023965 | 17.65457 | 0.7894748
155 | 0.7327179 | 1.031842 | 17.79038 | 0.7844249
156 | 0.7295043 | 1.031842 | 17.79038 | 0.7793749
157 | 0.7246838 | 1.031842 | 17.79038 | 0.780147
158 | 0.7198632 | 1.031842 | 17.79038 | 0.7733631
159 | 0.7150427 | 1.031842 | 17.79038 | 0.7642251
160 | 0.6812991 | 1.039718 | 17.92618 | 0.7326598
161 | 0.6604103 | 1.039718 | 17.92618 | 0.7159152
162 | 0.6491624 | 1.039718 | 17.92618 | 0.7039548
163 | 0.6411282 | 1.039718 | 17.92618 | 0.6971203
164 | 0.6363077 | 1.039718 | 17.92618 | 0.6885772
165 | 0.6298803 | 1.039718 | 17.92618 | 0.6834513
166 | 0.6250598 | 1.039718 | 17.92618 | 0.6783254
167 | 0.6202393 | 1.039718 | 17.92618 | 0.6731995
168 | 0.6105983 | 1.039718 | 17.92618 | 0.6612391
169 | 0.6025641 | 1.047595 | 18.06198 | 0.652696
170 | 0.5977436 | 1.047595 | 18.06198 | 0.6475701
171 | 0.5913162 | 1.047595 | 18.06198 | 0.6407356
172 | 0.5864957 | 1.047595 | 18.06198 | 0.6356097
173 | 0.5800684 | 1.047595 | 18.06198 | 0.6304838
174 | 0.5768547 | 1.047595 | 18.06198 | 0.6236493
175 | 0.5720342 | 1.047595 | 18.06198 | 0.620232
176 | 0.5527521 | 1.047595 | 18.06198 | 0.6024497
177 | 0.5398974 | 1.055472 | 18.19779 | 0.5886794
178 | 0.5318632 | 1.047595 | 18.06198 | 0.5783517
179 | 0.5254359 | 1.055472 | 18.19779 | 0.5731878
180 | 0.5190085 | 1.055472 | 18.19779 | 0.5663027
181 | 0.514188 | 1.055472 | 18.19779 | 0.5611388
182 | 0.5093675 | 1.055472 | 18.19779 | 0.555975
183 | 0.504547 | 1.055472 | 18.19779 | 0.5508111
184 | 0.4932991 | 1.055472 | 18.19779 | 0.5409897
185 | 0.485265 | 1.055472 | 18.19779 | 0.53232
186 | 0.4788376 | 1.055472 | 18.19779 | 0.5253842
187 | 0.4740171 | 1.055472 | 18.19779 | 0.5201824
188 | 0.4691966 | 1.055472 | 18.19779 | 0.5149805
189 | 0.4627692 | 1.055472 | 18.19779 | 0.5097787
190 | 0.4579487 | 1.055472 | 18.19779 | 0.502843
191 | 0.4531282 | 1.063348 | 18.33359 | 0.4976411
192 | 0.4740171 | 1.055472 | 18.19779 | 0.5163854
193 | 0.4820513 | 1.055472 | 18.19779 | 0.53232
194 | 0.4836581 | 1.055472 | 18.19779 | 0.5284344
195 | 0.4804444 | 1.055472 | 18.19779 | 0.5288521
196 | 0.4772308 | 1.055472 | 18.19779 | 0.5253842
197 | 0.4724103 | 1.055472 | 18.19779 | 0.5201824
198 | 0.4675897 | 1.055472 | 18.19779 | 0.5132466
199 | 0.4627692 | 1.055472 | 18.19779 | 0.5097787
200 | 0.4531282 | 1.055472 | 18.19779 | 0.4959072
201 | 0.445094 | 1.063348 | 18.33359 | 0.4889714
202 | 0.4386667 | 1.063348 | 18.33359 | 0.4803017
203 | 0.4322393 | 1.063348 | 18.33359 | 0.4768338
204 | 0.4274188 | 1.063348 | 18.33359 | 0.4698981
205 | 0.4225983 | 1.063348 | 18.33359 | 0.4646963
206 | 0.4177778 | 1.063348 | 18.33359 | 0.4577605
207 | 0.4113504 | 1.063348 | 18.33359 | 0.4525587
208 | 0.3904615 | 1.063348 | 18.33359 | 0.4314096
209 | 0.3776068 | 1.063348 | 18.33359 | 0.4174369
210 | 0.3695726 | 1.063348 | 18.33359 | 0.4057422
211 | 0.3631453 | 1.063348 | 18.33359 | 0.4017175
212 | 0.3567179 | 1.063348 | 18.33359 | 0.3947311
213 | 0.3518974 | 1.071225 | 18.4694 | 0.3894913
214 | 0.3470769 | 1.063348 | 18.33359 | 0.3825049
215 | 0.3422564 | 1.071225 | 18.4694 | 0.3772651
216 | 0.3310085 | 1.071225 | 18.4694 | 0.3650389
217 | 0.3229744 | 1.071225 | 18.4694 | 0.3588879
218 | 0.3149402 | 1.071225 | 18.4694 | 0.3493195
219 | 0.3101197 | 1.071225 | 18.4694 | 0.3440798
220 | 0.3052991 | 1.071225 | 18.4694 | 0.3370934
221 | 0.2988718 | 1.071225 | 18.4694 | 0.3342583
222 | 0.2940513 | 1.071225 | 18.4694 | 0.3272213
223 | 0.2892308 | 1.071225 | 18.4694 | 0.3219435
224 | 0.2522735 | 1.079102 | 18.6052 | 0.2814807
225 | 0.2297778 | 1.079102 | 18.6052 | 0.2550919
226 | 0.2185299 | 1.079102 | 18.6052 | 0.2427771
227 | 0.2104957 | 1.079102 | 18.6052 | 0.2339808
228 | 0.2024615 | 1.079102 | 18.6052 | 0.2269438
229 | 0.197641 | 1.079102 | 18.6052 | 0.2199068
230 | 0.1912137 | 1.079102 | 18.6052 | 0.2144012
231 | 0.1863932 | 1.079102 | 18.6052 | 0.2090855
232 | 0.1735385 | 1.079102 | 18.6052 | 0.1949102
233 | 0.1655043 | 1.079102 | 18.6052 | 0.1860506
234 | 0.1590769 | 1.079102 | 18.6052 | 0.178963
235 | 0.1542564 | 1.086978 | 18.74101 | 0.1718753
236 | 0.1478291 | 1.079102 | 18.6052 | 0.1647877
237 | 0.1430085 | 1.086978 | 18.74101 | 0.159472
238 | 0.1365812 | 1.086978 | 18.74101 | 0.1541562
239 | 0.1333675 | 1.086978 | 18.74101 | 0.1470686
240 | 0.1108718 | 1.086978 | 18.74101 | 0.1249197
241 | 0.09641026 | 1.086978 | 18.74101 | 0.1080866
242 | 0.08837607 | 1.086978 | 18.74101 | 0.09993577
243 | 0.08194872 | 1.094855 | 18.87681 | 0.0927975
244 | 0.07552137 | 1.086978 | 18.74101 | 0.08565923
245 | 0.06909402 | 1.086978 | 18.74101 | 0.07852096
246 | 0.0642735 | 1.094855 | 18.87681 | 0.07316726
247 | 0.05945299 | 1.086978 | 18.74101 | 0.06602899
248 | 0.04820513 | 1.086978 | 18.74101 | 0.05353702
249 | 0.0385641 | 1.094855 | 18.87681 | 0.04461418
250 | 0.03213675 | 1.094855 | 18.87681 | 0.03569135
251 | 0.0257094 | 1.094855 | 18.87681 | 0.03033764
252 | 0.02088889 | 1.094855 | 18.87681 | 0.02319937
253 | 0.01446154 | 1.094855 | 18.87681 | 0.01606111
254 | 0.009641026 | 1.094855 | 18.87681 | 0.0107074
255 | 0.00642735 | 1.094855 | 18.87681 | 0.007188895
256 |  |  |  | 0
257 |  |  |  | 0
258 |  |  |  | 0
259 |  |  |  | 0
260 |  |  |  | 0
261 |  |  |  | 0
262 |  |  |  | 0
263 |  |  |  | 0
264 |  |  |  | 0
265 |  |  |  | 0
266 |  |  |  | 0
267 |  |  |  | 0
268 |  |  |  | 0
269 |  |  |  | 0
270 |  |  |  | 0
271 |  |  |  | 0
272 |  |  |  | 0
273 |  |  |  | 0
274 |  |  |  | 0
275 |  |  |  | 0
276 |  |  |  | 0
277 |  |  |  | 0
278 |  |  |  | 0
279 |  |  |  | 0
280 |  |  |  | 0
281 |  |  |  | 0
282 |  |  |  | 0
283 |  |  |  | 0
284 |  |  |  | 0
285 |  |  |  | 0
286 |  |  |  | 0
287 |  |  |  | 0
288 |  |  |  | 0
289 |  |  |  | 0
290 |  |  |  | 0
291 |  |  |  | 0
292 |  |  |  | 0
293 |  |  |  | 0
294 |  |  |  | 0
295 |  |  |  | 0
296 |  |  |  | 0
297 |  |  |  | 0
298 |  |  |  | 0
299 |  |  |  | 0
300 |  |  |  | 0
301 |  |  |  | 0
302 |  |  |  | 0
303 |  |  |  | 0
304 |  |  |  | 0
305 |  |  |  | 0
306 |  |  |  | 0
307 |  |  |  | 0
308 |  |  |  | 0
309 |  |  |  | 0
310 |  |  |  | 0
311 |  |  |  | 0
312 |  |  |  | 0
313 |  |  |  | 0
314 |  |  |  | 0
315 |  |  |  | 0
316 |  |  |  | 0
317 |  |  |  | 0
318 |  |  |  | 0
319 |  |  |  | 0
320 |  |  |  | 0
321 |  |  |  | 0
322 |  |  |  | 0
323 |  |  |  | 0
324 |  |  |  | 0
325 |  |  |  | 0
326 |  |  |  | 0
327 |  |  |  | 0
328 |  |  |  | 0
329 |  |  |  | 0
330 |  |  |  | 0
331 |  |  |  | 0
332 |  |  |  | 0
333 |  |  |  | 0
334 |  |  |  | 0
335 |  |  |  | 0
336 |  |  |  | 0
337 |  |  |  | 0
338 |  |  |  | 0
339 |  |  |  | 0
340 |  |  |  | 0
341 |  |  |  | 0
342 |  |  |  | 0
343 |  |  |  | 0
344 |  |  |  | 0
345 |  |  |  | 0
346 |  |  |  | 0
347 |  |  |  | 0
348 |  |  |  | 0
349 |  |  |  | 0
350 |  |  |  | 0
351 |  |  |  | 0
352 |  |  |  | 0
353 |  |  |  | 0
354 |  |  |  | 0
355 |  |  |  | 0
356 |  |  |  | 0
357 |  |  |  | 0
358 |  |  |  | 0
359 |  |  |  | 0
360 |  |  |  | 0
361 |  |  |  | 0
362 |  |  |  | 0
363 |  |  |  | 0
364 |  |  |  | 0
365 |  |  |  | 0
366 |  |  |  | 0
367 |  |  |  | 0
368 |  |  |  | 0
369 |  |  |  | 0
370 |  |  |  | 0
371 |  |  |  | 0
372 |  |  |  | 0
373 |  |  |  | 0
374 |  |  |  | 0
375 |  |  |  | 0
376 |  |  |  | 0
377 |  |  |  | 0
378 |  |  |  | 0
379 |  |  |  | 0
380 |  |  |  | 0
381 |  |  |  | 0
382 |  |  |  | 0
383 |  |  |  | 0
384 |  |  |  | 0.5589746
385 |  |  |  | 0.7515939
386 |  |  |  | 0.823331
387 |  |  |  | 0.8477074
388 |  |  |  | 0.8537572
389 |  |  |  | 0.8558962
390 |  |  |  | 0.8647684
391 |  |  |  | 0.8547697
392 |  |  |  | 0.8535168
393 |  |  |  | 0.8537572
394 |  |  |  | 0.8438725
395 |  |  |  | 0.8456571
396 |  |  |  | 0.840797
397 |  |  |  | 0.8375569
398 |  |  |  | 0.8326968
399 |  |  |  | 0.8359369
400 |  |  |  | 0.8179773
401 |  |  |  | 0.8128008
402 |  |  |  | 0.804574
403 |  |  |  | 0.799638
404 |  |  |  | 0.794702
405 |  |  |  | 0.7897659
406 |  |  |  | 0.7848299
407 |  |  |  | 0.7798939
408 |  |  |  | 0.7700218
409 |  |  |  | 0.767655
410 |  |  |  | 0.756859
411 |  |  |  | 0.756049
412 |  |  |  | 0.752733
413 |  |  |  | 0.747759
414 |  |  |  | 0.742785
415 |  |  |  | 0.737811
416 |  |  |  | 0.7083593
417 |  |  |  | 0.6866407
418 |  |  |  | 0.6749461
419 |  |  |  | 0.6665928
420 |  |  |  | 0.6615808
421 |  |  |  | 0.6548982
422 |  |  |  | 0.6498862
423 |  |  |  | 0.6448743
424 |  |  |  | 0.6348503
425 |  |  |  | 0.6312432
426 |  |  |  | 0.6261933
427 |  |  |  | 0.61946
428 |  |  |  | 0.6144101
429 |  |  |  | 0.6076768
430 |  |  |  | 0.6043102
431 |  |  |  | 0.5992602
432 |  |  |  | 0.5790604
433 |  |  |  | 0.5698465
434 |  |  |  | 0.5571773
435 |  |  |  | 0.5545828
436 |  |  |  | 0.5477989
437 |  |  |  | 0.542711
438 |  |  |  | 0.537623
439 |  |  |  | 0.5325351
440 |  |  |  | 0.5206633
441 |  |  |  | 0.5121835
442 |  |  |  | 0.5053996
443 |  |  |  | 0.5003117
444 |  |  |  | 0.4952237
445 |  |  |  | 0.4884399
446 |  |  |  | 0.4833519
447 |  |  |  | 0.4818332
448 |  |  |  | 0.5003117
449 |  |  |  | 0.5087915
450 |  |  |  | 0.5104875
451 |  |  |  | 0.5070955
452 |  |  |  | 0.5037036
453 |  |  |  | 0.4986157
454 |  |  |  | 0.4935278
455 |  |  |  | 0.4884399
456 |  |  |  | 0.478264
457 |  |  |  | 0.47329
458 |  |  |  | 0.4664555
459 |  |  |  | 0.459621
460 |  |  |  | 0.4544951
461 |  |  |  | 0.4493692
462 |  |  |  | 0.4442433
463 |  |  |  | 0.4374088
464 |  |  |  | 0.4151967
465 |  |  |  | 0.4015276
466 |  |  |  | 0.3929845
467 |  |  |  | 0.38615
468 |  |  |  | 0.3793155
469 |  |  |  | 0.3769614
470 |  |  |  | 0.3690637
471 |  |  |  | 0.3666336
472 |  |  |  | 0.3545847
473 |  |  |  | 0.3459782
474 |  |  |  | 0.3373718
475 |  |  |  | 0.332208
476 |  |  |  | 0.3270441
477 |  |  |  | 0.320159
478 |  |  |  | 0.3149951
479 |  |  |  | 0.3098313
480 |  |  |  | 0.2722288
481 |  |  |  | 0.2479536
482 |  |  |  | 0.235816
483 |  |  |  | 0.2271463
484 |  |  |  | 0.2184766
485 |  |  |  | 0.2132748
486 |  |  |  | 0.206339
487 |  |  |  | 0.2011372
488 |  |  |  | 0.1872657
489 |  |  |  | 0.1785959
490 |  |  |  | 0.1716602
491 |  |  |  | 0.1676734
492 |  |  |  | 0.1595226
493 |  |  |  | 0.1554472
494 |  |  |  | 0.1484608
495 |  |  |  | 0.1449676
496 |  |  |  | 0.1205152
497 |  |  |  | 0.1047959
498 |  |  |  | 0.09606288
499 |  |  |  | 0.08972197
500 |  |  |  | 0.08209009
501 |  |  |  | 0.0751037
502 |  |  |  | 0.07037017
503 |  |  |  | 0.06462412
504 |  |  |  | 0.05239793
505 |  |  |  | 0.0422221
506 |  |  |  | 0.03518508
507 |  |  |  | 0.02814807
508 |  |  |  | 0.02287031
509 |  |  |  | 0.01583329
510 |  |  |  | 0.01055553
511 |  |  |  | 0.007037017