## Summary
0
Time | 2023-09-08 11:47
ID | A037
Pixel | 1
Pixel Area | 0.058
Irradiance | 100
Panel Temperature | 0
Voc | 1.06694
Isc | 1.079102
Vmp | 0.8885812
Imp | 1.023965
Pmp | 0.9098762
FF | 0.7902778
Eff | 0.1568752

## Data
| Voltage | Current | Current Density | Power
0 | 1.06694 | 0 | 0 | 0
1 | 1.068547 | 0 | 0 | 0
2 | 1.06694 | 0 | 0 | 0
3 | 1.06694 | 0 | 0 | 0
4 | 1.06694 | 0 | 0 | 0
5 | 1.06694 | 0 | 0 | 0
6 | 1.068547 | 0 | 0 | 0
7 | 1.068547 | 0 | 0 | 0
8 | 1.06694 | 0 | 0 | 0
9 | 1.068547 | 0 | 0 | 0
10 | 1.068547 | 0 | 0 | 0
11 | 1.068547 | 0 | 0 | 0
12 | 1.068547 | 0 | 0 | 0
13 | 1.068547 | 0 | 0 | 0
14 | 1.06694 | 0 | 0 | 0
15 | 1.068547 | 0 | 0 | 0
16 | 1.06694 | 0 | 0 | 0
17 | 1.068547 | 0 | 0 | 0
18 | 1.068547 | 0 | 0 | 0
19 | 1.068547 | 0 | 0 | 0
20 | 1.068547 | 0 | 0 | 0
21 | 1.068547 | 0 | 0 | 0
22 | 1.068547 | 0 | 0 | 0
23 | 1.068547 | 0 | 0 | 0
24 | 1.068547 | 0 | 0 | 0
25 | 1.068547 | 0 | 0 | 0
26 | 1.068547 | 0 | 0 | 0
27 | 1.068547 | 0 | 0 | 0
28 | 1.068547 | 0 | 0 | 0
29 | 1.068547 | 0 | 0 | 0
30 | 1.068547 | 0 | 0 | 0
31 | 1.068547 | 0 | 0 | 0
32 | 1.068547 | 0 | 0 | 0
33 | 1.070154 | 0 | 0 | 0
34 | 1.068547 | 0 | 0 | 0
35 | 1.068547 | 0 | 0 | 0
36 | 1.068547 | 0 | 0 | 0
37 | 1.068547 | 0 | 0 | 0
38 | 1.068547 | 0 | 0 | 0
39 | 1.068547 | 0 | 0 | 0
40 | 1.068547 | 0 | 0 | 0
41 | 1.068547 | 0 | 0 | 0
42 | 1.070154 | 0 | 0 | 0
43 | 1.068547 | 0 | 0 | 0
44 | 1.070154 | 0 | 0 | 0
45 | 1.068547 | 0 | 0 | 0
46 | 1.068547 | 0 | 0 | 0
47 | 1.068547 | 0 | 0 | 0
48 | 1.068547 | 0 | 0 | 0
49 | 1.068547 | 0 | 0 | 0
50 | 1.068547 | 0 | 0 | 0
51 | 1.068547 | 0 | 0 | 0
52 | 1.068547 | 0 | 0 | 0
53 | 1.068547 | 0 | 0 | 0
54 | 1.068547 | 0 | 0 | 0
55 | 1.068547 | 0 | 0 | 0
56 | 1.068547 | 0 | 0 | 0
57 | 1.068547 | 0 | 0 | 0
58 | 1.068547 | 0 | 0 | 0
59 | 1.068547 | 0 | 0 | 0
60 | 1.068547 | 0 | 0 | 0
61 | 1.068547 | 0 | 0 | 0
62 | 1.068547 | 0 | 0 | 0
63 | 1.068547 | 0 | 0 | 0
64 | 1.068547 | 0 | 0 | 0
65 | 1.068547 | 0 | 0 | 0
66 | 1.068547 | 0 | 0 | 0
67 | 1.06694 | 0 | 0 | 0
68 | 1.068547 | 0 | 0 | 0
69 | 1.068547 | 0 | 0 | 0
70 | 1.068547 | 0 | 0 | 0
71 | 1.068547 | 0 | 0 | 0
72 | 1.068547 | 0 | 0 | 0
73 | 1.06694 | 0 | 0 | 0
74 | 1.068547 | 0 | 0 | 0
75 | 1.06694 | 0 | 0 | 0
76 | 1.068547 | 0 | 0 | 0
77 | 1.06694 | 0 | 0 | 0
78 | 1.068547 | 0 | 0 | 0
79 | 1.06694 | 0 | 0 | 0
80 | 1.068547 | 0 | 0 | 0
81 | 1.06694 | 0 | 0 | 0
82 | 1.068547 | 0 | 0 | 0
83 | 1.06694 | 0 | 0 | 0
84 | 1.06694 | 0 | 0 | 0
85 | 1.06694 | 0 | 0 | 0
86 | 1.06694 | 0 | 0 | 0
87 | 1.06694 | 0 | 0 | 0
88 | 1.068547 | 0 | 0 | 0
89 | 1.06694 | 0 | 0 | 0
90 | 1.06694 | 0 | 0 | 0
91 | 1.06694 | 0 | 0 | 0
92 | 1.06694 | 0 | 0 | 0
93 | 1.06694 | 0 | 0 | 0
94 | 1.06694 | 0 | 0 | 0
95 | 1.06694 | 0 | 0 | 0
96 | 1.06694 | 0 | 0 | 0
97 | 1.065333 | 0 | 0 | 0
98 | 1.06694 | 0 | 0 | 0
99 | 1.06694 | 0 | 0 | 0
100 | 1.06694 | 0 | 0 | 0
101 | 1.06694 | 0 | 0 | 0
102 | 1.06694 | 0 | 0 | 0
103 | 1.06694 | 0 | 0 | 0
104 | 1.06694 | 0 | 0 | 0
105 | 1.06694 | 0 | 0 | 0
106 | 1.06694 | 0 | 0 | 0
107 | 1.065333 | 0 | 0 | 0
108 | 1.06694 | 0 | 0 | 0
109 | 1.065333 | 0 | 0 | 0
110 | 1.06694 | 0 | 0 | 0
111 | 1.065333 | 0 | 0 | 0
112 | 1.06694 | 0 | 0 | 0
113 | 1.065333 | 0 | 0 | 0
114 | 1.065333 | 0 | 0 | 0
115 | 1.065333 | 0 | 0 | 0
116 | 1.065333 | 0 | 0 | 0
117 | 1.065333 | 0 | 0 | 0
118 | 1.065333 | 0 | 0 | 0
119 | 1.065333 | 0 | 0 | 0
120 | 1.065333 | 0 | 0 | 0
121 | 1.065333 | 0 | 0 | 0
122 | 1.065333 | 0 | 0 | 0
123 | 1.065333 | 0 | 0 | 0
124 | 1.065333 | 0 | 0 | 0
125 | 1.065333 | 0 | 0 | 0
126 | 1.065333 | 0 | 0 | 0
127 | 1.065333 | 0 | 0 | 0
128 | 0.9817778 | 0.5907491 | 10.18533 | 0.586629
129 | 0.9335726 | 0.8428021 | 14.53107 | 0.8051056
130 | 0.9126838 | 0.9451986 | 16.29653 | 0.8821078
131 | 0.9030427 | 0.9845819 | 16.97555 | 0.9162044
132 | 0.8950085 | 1.008212 | 17.38296 | 0.9241021
133 | 0.8917949 | 1.016088 | 17.51877 | 0.9351132
134 | 0.8885812 | 1.023965 | 17.65457 | 0.9372395
135 | 0.8853675 | 1.023965 | 17.65457 | 0.9338982
136 | 0.8773333 | 1.023965 | 17.65457 | 0.9342399
137 | 0.8725128 | 1.031842 | 17.79038 | 0.92919
138 | 0.8676923 | 1.039718 | 17.92618 | 0.9310885
139 | 0.8644786 | 1.039718 | 17.92618 | 0.9276965
140 | 0.8596581 | 1.039718 | 17.92618 | 0.9294938
141 | 0.8564444 | 1.039718 | 17.92618 | 0.9260765
142 | 0.8532308 | 1.039718 | 17.92618 | 0.9226592
143 | 0.8484103 | 1.047595 | 18.06198 | 0.919242
144 | 0.8323419 | 1.055472 | 18.19779 | 0.9071171
145 | 0.821094 | 1.055472 | 18.19779 | 0.8950681
146 | 0.811453 | 1.055472 | 18.19779 | 0.8864616
147 | 0.8082393 | 1.055472 | 18.19779 | 0.8877779
148 | 0.801812 | 1.055472 | 18.19779 | 0.8808421
149 | 0.7969915 | 1.063348 | 18.33359 | 0.8756403
150 | 0.7921709 | 1.063348 | 18.33359 | 0.8704385
151 | 0.7873504 | 1.055472 | 18.19779 | 0.8652367
152 | 0.7777094 | 1.063348 | 18.33359 | 0.854833
153 | 0.7696752 | 1.063348 | 18.33359 | 0.8523397
154 | 0.7632479 | 1.063348 | 18.33359 | 0.8436067
155 | 0.7584274 | 1.063348 | 18.33359 | 0.8340257
156 | 0.752 | 1.063348 | 18.33359 | 0.8331271
157 | 0.7487863 | 1.063348 | 18.33359 | 0.8278873
158 | 0.742359 | 1.063348 | 18.33359 | 0.8209009
159 | 0.7375385 | 1.063348 | 18.33359 | 0.8174077
160 | 0.702188 | 1.063348 | 18.33359 | 0.777236
161 | 0.6796923 | 1.071225 | 18.4694 | 0.7527836
162 | 0.6684444 | 1.071225 | 18.4694 | 0.7388108
163 | 0.6604103 | 1.071225 | 18.4694 | 0.7300779
164 | 0.6523761 | 1.071225 | 18.4694 | 0.7213449
165 | 0.6475556 | 1.071225 | 18.4694 | 0.7178517
166 | 0.642735 | 1.071225 | 18.4694 | 0.7108653
167 | 0.6379145 | 1.071225 | 18.4694 | 0.7038789
168 | 0.6250598 | 1.071225 | 18.4694 | 0.6916527
169 | 0.6170256 | 1.071225 | 18.4694 | 0.6829197
170 | 0.6122051 | 1.071225 | 18.4694 | 0.6759333
171 | 0.6057778 | 1.071225 | 18.4694 | 0.6706935
172 | 0.6009573 | 1.071225 | 18.4694 | 0.6637071
173 | 0.5961368 | 1.071225 | 18.4694 | 0.6632389
174 | 0.5897094 | 1.071225 | 18.4694 | 0.6579611
175 | 0.5848889 | 1.071225 | 18.4694 | 0.6479878
176 | 0.564 | 1.071225 | 18.4694 | 0.6280538
177 | 0.5511453 | 1.071225 | 18.4694 | 0.6095626
178 | 0.5415043 | 1.071225 | 18.4694 | 0.6034242
179 | 0.5350769 | 1.071225 | 18.4694 | 0.5963872
180 | 0.5286496 | 1.071225 | 18.4694 | 0.5893502
181 | 0.5254359 | 1.071225 | 18.4694 | 0.5798704
182 | 0.5190085 | 1.071225 | 18.4694 | 0.5770354
183 | 0.5125812 | 1.071225 | 18.4694 | 0.5676443
184 | 0.5013333 | 1.071225 | 18.4694 | 0.5554181
185 | 0.4932991 | 1.071225 | 18.4694 | 0.5506466
186 | 0.4868718 | 1.071225 | 18.4694 | 0.5436096
187 | 0.4820513 | 1.071225 | 18.4694 | 0.5365725
188 | 0.4756239 | 1.071225 | 18.4694 | 0.5295355
189 | 0.4708034 | 1.071225 | 18.4694 | 0.5242578
190 | 0.4643761 | 1.071225 | 18.4694 | 0.5172207
191 | 0.4611624 | 1.071225 | 18.4694 | 0.511943
192 | 0.4820513 | 1.079102 | 18.6052 | 0.5327123
193 | 0.4916923 | 1.071225 | 18.4694 | 0.5471281
194 | 0.4932991 | 1.071225 | 18.4694 | 0.5488873
195 | 0.4900855 | 1.071225 | 18.4694 | 0.5453688
196 | 0.485265 | 1.071225 | 18.4694 | 0.5418503
197 | 0.4804444 | 1.071225 | 18.4694 | 0.5348133
198 | 0.4756239 | 1.079102 | 18.6052 | 0.5312948
199 | 0.4708034 | 1.071225 | 18.4694 | 0.5242578
200 | 0.4595556 | 1.071225 | 18.4694 | 0.511943
201 | 0.4515214 | 1.071225 | 18.4694 | 0.5013875
202 | 0.445094 | 1.071225 | 18.4694 | 0.4943504
203 | 0.4386667 | 1.079102 | 18.6052 | 0.4890727
204 | 0.4338462 | 1.079102 | 18.6052 | 0.4820357
205 | 0.4274188 | 1.079102 | 18.6052 | 0.4767579
206 | 0.4225983 | 1.079102 | 18.6052 | 0.4697209
207 | 0.4177778 | 1.079102 | 18.6052 | 0.4644431
208 | 0.3952821 | 1.079102 | 18.6052 | 0.4398136
209 | 0.3824274 | 1.071225 | 18.4694 | 0.4239803
210 | 0.3727863 | 1.079102 | 18.6052 | 0.415184
211 | 0.366359 | 1.079102 | 18.6052 | 0.408147
212 | 0.3599316 | 1.079102 | 18.6052 | 0.40111
213 | 0.3551111 | 1.079102 | 18.6052 | 0.394073
214 | 0.3502906 | 1.071225 | 18.4694 | 0.3887952
215 | 0.3438632 | 1.079102 | 18.6052 | 0.3835174
216 | 0.3326154 | 1.071225 | 18.4694 | 0.3712026
217 | 0.3245812 | 1.079102 | 18.6052 | 0.3606471
218 | 0.3181538 | 1.079102 | 18.6052 | 0.3536101
219 | 0.3117265 | 1.071225 | 18.4694 | 0.3465731
220 | 0.306906 | 1.079102 | 18.6052 | 0.3412953
221 | 0.3020855 | 1.071225 | 18.4694 | 0.3342583
222 | 0.2956581 | 1.079102 | 18.6052 | 0.3289805
223 | 0.2908376 | 1.079102 | 18.6052 | 0.3237028
224 | 0.2538803 | 1.079102 | 18.6052 | 0.2814807
225 | 0.2297778 | 1.079102 | 18.6052 | 0.2550919
226 | 0.2185299 | 1.079102 | 18.6052 | 0.2427771
227 | 0.2104957 | 1.079102 | 18.6052 | 0.2339808
228 | 0.2024615 | 1.079102 | 18.6052 | 0.2269438
229 | 0.1960342 | 1.071225 | 18.4694 | 0.2181475
230 | 0.1912137 | 1.079102 | 18.6052 | 0.2111105
231 | 0.1847863 | 1.079102 | 18.6052 | 0.2058327
232 | 0.1735385 | 1.079102 | 18.6052 | 0.193518
233 | 0.1655043 | 1.079102 | 18.6052 | 0.1829624
234 | 0.1590769 | 1.079102 | 18.6052 | 0.1759254
235 | 0.1526496 | 1.079102 | 18.6052 | 0.1706477
236 | 0.1462222 | 1.079102 | 18.6052 | 0.1636106
237 | 0.1414017 | 1.079102 | 18.6052 | 0.1583329
238 | 0.1365812 | 1.079102 | 18.6052 | 0.1512959
239 | 0.1317607 | 1.079102 | 18.6052 | 0.1460181
240 | 0.1108718 | 1.079102 | 18.6052 | 0.1213885
241 | 0.09641026 | 1.079102 | 18.6052 | 0.1073145
242 | 0.08837607 | 1.079102 | 18.6052 | 0.09675898
243 | 0.08034188 | 1.079102 | 18.6052 | 0.08972197
244 | 0.07552137 | 1.079102 | 18.6052 | 0.0844442
245 | 0.06909402 | 1.079102 | 18.6052 | 0.07796407
246 | 0.0642735 | 1.079102 | 18.6052 | 0.07037017
247 | 0.05945299 | 1.079102 | 18.6052 | 0.06509241
248 | 0.04820513 | 1.079102 | 18.6052 | 0.05277763
249 | 0.0385641 | 1.079102 | 18.6052 | 0.0422221
250 | 0.03213675 | 1.079102 | 18.6052 | 0.03518508
251 | 0.0257094 | 1.079102 | 18.6052 | 0.02814807
252 | 0.02088889 | 1.079102 | 18.6052 | 0.02303484
253 | 0.01446154 | 1.079102 | 18.6052 | 0.01583329
254 | 0.009641026 | 1.079102 | 18.6052 | 0.01055553
255 | 0.00642735 | 1.079102 | 18.6052 | 0.007037017
256 |  |  |  | 0
257 |  |  |  | 0
258 |  |  |  | 0
259 |  |  |  | 0
260 |  |  |  | 0
261 |  |  |  | 0
262 |  |  |  | 0
263 |  |  |  | 0
264 |  |  |  | 0
265 |  |  |  | 0
266 |  |  |  | 0
267 |  |  |  | 0
268 |  |  |  | 0
269 |  |  |  | 0
270 |  |  |  | 0
271 |  |  |  | 0
272 |  |  |  | 0
273 |  |  |  | 0
274 |  |  |  | 0
275 |  |  |  | 0
276 |  |  |  | 0
277 |  |  |  | 0
278 |  |  |  | 0
279 |  |  |  | 0
280 |  |  |  | 0
281 |  |  |  | 0
282 |  |  |  | 0
283 |  |  |  | 0
284 |  |  |  | 0
285 |  |  |  | 0
286 |  |  |  | 0
287 |  |  |  | 0
288 |  |  |  | 0
289 |  |  |  | 0
290 |  |  |  | 0
291 |  |  |  | 0
292 |  |  |  | 0
293 |  |  |  | 0
294 |  |  |  | 0
295 |  |  |  | 0
296 |  |  |  | 0
297 |  |  |  | 0
298 |  |  |  | 0
299 |  |  |  | 0
300 |  |  |  | 0
301 |  |  |  | 0
302 |  |  |  | 0
303 |  |  |  | 0
304 |  |  |  | 0
305 |  |  |  | 0
306 |  |  |  | 0
307 |  |  |  | 0
308 |  |  |  | 0
309 |  |  |  | 0
310 |  |  |  | 0
311 |  |  |  | 0
312 |  |  |  | 0
313 |  |  |  | 0
314 |  |  |  | 0
315 |  |  |  | 0
316 |  |  |  | 0
317 |  |  |  | 0
318 |  |  |  | 0
319 |  |  |  | 0
320 |  |  |  | 0
321 |  |  |  | 0
322 |  |  |  | 0
323 |  |  |  | 0
324 |  |  |  | 0
325 |  |  |  | 0
326 |  |  |  | 0
327 |  |  |  | 0
328 |  |  |  | 0
329 |  |  |  | 0
330 |  |  |  | 0
331 |  |  |  | 0
332 |  |  |  | 0
333 |  |  |  | 0
334 |  |  |  | 0
335 |  |  |  | 0
336 |  |  |  | 0
337 |  |  |  | 0
338 |  |  |  | 0
339 |  |  |  | 0
340 |  |  |  | 0
341 |  |  |  | 0
342 |  |  |  | 0
343 |  |  |  | 0
344 |  |  |  | 0
345 |  |  |  | 0
346 |  |  |  | 0
347 |  |  |  | 0
348 |  |  |  | 0
349 |  |  |  | 0
350 |  |  |  | 0
351 |  |  |  | 0
352 |  |  |  | 0
353 |  |  |  | 0
354 |  |  |  | 0
355 |  |  |  | 0
356 |  |  |  | 0
357 |  |  |  | 0
358 |  |  |  | 0
359 |  |  |  | 0
360 |  |  |  | 0
361 |  |  |  | 0
362 |  |  |  | 0
363 |  |  |  | 0
364 |  |  |  | 0
365 |  |  |  | 0
366 |  |  |  | 0
367 |  |  |  | 0
368 |  |  |  | 0
369 |  |  |  | 0
370 |  |  |  | 0
371 |  |  |  | 0
372 |  |  |  | 0
373 |  |  |  | 0
374 |  |  |  | 0
375 |  |  |  | 0
376 |  |  |  | 0
377 |  |  |  | 0
378 |  |  |  | 0
379 |  |  |  | 0
380 |  |  |  | 0
381 |  |  |  | 0
382 |  |  |  | 0
383 |  |  |  | 0
384 |  |  |  | 0.5799844
385 |  |  |  | 0.786817
386 |  |  |  | 0.8626674
387 |  |  |  | 0.8891195
388 |  |  |  | 0.9023582
389 |  |  |  | 0.9061425
390 |  |  |  | 0.9098762
391 |  |  |  | 0.9065855
392 |  |  |  | 0.8983588
393 |  |  |  | 0.9002952
394 |  |  |  | 0.9021557
395 |  |  |  | 0.8988144
396 |  |  |  | 0.8938024
397 |  |  |  | 0.8904611
398 |  |  |  | 0.8871198
399 |  |  |  | 0.8887904
400 |  |  |  | 0.8785134
401 |  |  |  | 0.8666415
402 |  |  |  | 0.8564657
403 |  |  |  | 0.8530738
404 |  |  |  | 0.8462899
405 |  |  |  | 0.8474796
406 |  |  |  | 0.8423537
407 |  |  |  | 0.8310261
408 |  |  |  | 0.8269761
409 |  |  |  | 0.8184329
410 |  |  |  | 0.8115984
411 |  |  |  | 0.8064725
412 |  |  |  | 0.799638
413 |  |  |  | 0.7962208
414 |  |  |  | 0.7893862
415 |  |  |  | 0.7842604
416 |  |  |  | 0.7466705
417 |  |  |  | 0.7281034
418 |  |  |  | 0.7160544
419 |  |  |  | 0.707448
420 |  |  |  | 0.6988416
421 |  |  |  | 0.6936777
422 |  |  |  | 0.6885139
423 |  |  |  | 0.68335
424 |  |  |  | 0.6695798
425 |  |  |  | 0.6609733
426 |  |  |  | 0.6558095
427 |  |  |  | 0.6489243
428 |  |  |  | 0.6437605
429 |  |  |  | 0.6385966
430 |  |  |  | 0.6317115
431 |  |  |  | 0.6265476
432 |  |  |  | 0.6041709
433 |  |  |  | 0.5904007
434 |  |  |  | 0.580073
435 |  |  |  | 0.5731878
436 |  |  |  | 0.5663027
437 |  |  |  | 0.5628601
438 |  |  |  | 0.555975
439 |  |  |  | 0.5490898
440 |  |  |  | 0.5370408
441 |  |  |  | 0.5284344
442 |  |  |  | 0.5215493
443 |  |  |  | 0.5163854
444 |  |  |  | 0.5095003
445 |  |  |  | 0.5043364
446 |  |  |  | 0.4974513
447 |  |  |  | 0.4940087
448 |  |  |  | 0.5201824
449 |  |  |  | 0.5267131
450 |  |  |  | 0.5284344
451 |  |  |  | 0.5249918
452 |  |  |  | 0.519828
453 |  |  |  | 0.5146641
454 |  |  |  | 0.5132466
455 |  |  |  | 0.5043364
456 |  |  |  | 0.4922874
457 |  |  |  | 0.483681
458 |  |  |  | 0.4767959
459 |  |  |  | 0.473366
460 |  |  |  | 0.4681641
461 |  |  |  | 0.4612284
462 |  |  |  | 0.4560265
463 |  |  |  | 0.4508247
464 |  |  |  | 0.4265495
465 |  |  |  | 0.4096658
466 |  |  |  | 0.4022744
467 |  |  |  | 0.3953386
468 |  |  |  | 0.3884028
469 |  |  |  | 0.383201
470 |  |  |  | 0.3752401
471 |  |  |  | 0.3710634
472 |  |  |  | 0.3563059
473 |  |  |  | 0.3502561
474 |  |  |  | 0.3433204
475 |  |  |  | 0.3339292
476 |  |  |  | 0.3311828
477 |  |  |  | 0.3236015
478 |  |  |  | 0.3190452
479 |  |  |  | 0.3138434
480 |  |  |  | 0.2739627
481 |  |  |  | 0.2479536
482 |  |  |  | 0.235816
483 |  |  |  | 0.2271463
484 |  |  |  | 0.2184766
485 |  |  |  | 0.2099967
486 |  |  |  | 0.206339
487 |  |  |  | 0.1994032
488 |  |  |  | 0.1872657
489 |  |  |  | 0.1785959
490 |  |  |  | 0.1716602
491 |  |  |  | 0.1647244
492 |  |  |  | 0.1577887
493 |  |  |  | 0.1525868
494 |  |  |  | 0.147385
495 |  |  |  | 0.1421832
496 |  |  |  | 0.1196419
497 |  |  |  | 0.1040365
498 |  |  |  | 0.09536677
499 |  |  |  | 0.08669706
500 |  |  |  | 0.08149524
501 |  |  |  | 0.07455947
502 |  |  |  | 0.06935765
503 |  |  |  | 0.06415583
504 |  |  |  | 0.05201824
505 |  |  |  | 0.04161459
506 |  |  |  | 0.03467882
507 |  |  |  | 0.02774306
508 |  |  |  | 0.02254124
509 |  |  |  | 0.01560547
510 |  |  |  | 0.01040365
511 |  |  |  | 0.006935765