## Summary
0
Time | 2023-09-08 11:47
ID | A037
Pixel | 3
Pixel Area | 0.058
Irradiance | 100
Panel Temperature | 0
Voc | 1.068547
Isc | 1.086978
Vmp | 0.8917949
Imp | 1.023965
Pmp | 0.9131669
FF | 0.7862046
Eff | 0.1574426

## Data
| Voltage | Current | Current Density | Power
0 | 1.068547 | 0 | 0 | 0
1 | 1.070154 | 0 | 0 | 0
2 | 1.068547 | 0 | 0 | 0
3 | 1.070154 | 0 | 0 | 0
4 | 1.070154 | 0 | 0 | 0
5 | 1.070154 | 0 | 0 | 0
6 | 1.070154 | 0 | 0 | 0
7 | 1.070154 | 0 | 0 | 0
8 | 1.070154 | 0 | 0 | 0
9 | 1.070154 | 0 | 0 | 0
10 | 1.070154 | 0 | 0 | 0
11 | 1.070154 | 0 | 0 | 0
12 | 1.070154 | 0 | 0 | 0
13 | 1.070154 | 0 | 0 | 0
14 | 1.070154 | 0 | 0 | 0
15 | 1.070154 | 0 | 0 | 0
16 | 1.070154 | 0 | 0 | 0
17 | 1.070154 | 0 | 0 | 0
18 | 1.070154 | 0 | 0 | 0
19 | 1.070154 | 0 | 0 | 0
20 | 1.070154 | 0 | 0 | 0
21 | 1.071761 | 0 | 0 | 0
22 | 1.071761 | 0 | 0 | 0
23 | 1.070154 | 0 | 0 | 0
24 | 1.071761 | 0 | 0 | 0
25 | 1.071761 | 0 | 0 | 0
26 | 1.071761 | 0 | 0 | 0
27 | 1.071761 | 0 | 0 | 0
28 | 1.071761 | 0 | 0 | 0
29 | 1.071761 | 0 | 0 | 0
30 | 1.071761 | 0 | 0 | 0
31 | 1.071761 | 0 | 0 | 0
32 | 1.071761 | 0 | 0 | 0
33 | 1.071761 | 0 | 0 | 0
34 | 1.071761 | 0 | 0 | 0
35 | 1.071761 | 0 | 0 | 0
36 | 1.071761 | 0 | 0 | 0
37 | 1.071761 | 0 | 0 | 0
38 | 1.071761 | 0 | 0 | 0
39 | 1.071761 | 0 | 0 | 0
40 | 1.071761 | 0 | 0 | 0
41 | 1.071761 | 0 | 0 | 0
42 | 1.071761 | 0 | 0 | 0
43 | 1.071761 | 0 | 0 | 0
44 | 1.071761 | 0 | 0 | 0
45 | 1.071761 | 0 | 0 | 0
46 | 1.071761 | 0 | 0 | 0
47 | 1.071761 | 0 | 0 | 0
48 | 1.071761 | 0 | 0 | 0
49 | 1.071761 | 0 | 0 | 0
50 | 1.071761 | 0 | 0 | 0
51 | 1.071761 | 0 | 0 | 0
52 | 1.071761 | 0 | 0 | 0
53 | 1.071761 | 0 | 0 | 0
54 | 1.073368 | 0 | 0 | 0
55 | 1.071761 | 0 | 0 | 0
56 | 1.073368 | 0 | 0 | 0
57 | 1.071761 | 0 | 0 | 0
58 | 1.073368 | 0 | 0 | 0
59 | 1.071761 | 0 | 0 | 0
60 | 1.071761 | 0 | 0 | 0
61 | 1.071761 | 0 | 0 | 0
62 | 1.071761 | 0 | 0 | 0
63 | 1.071761 | 0 | 0 | 0
64 | 1.073368 | 0 | 0 | 0
65 | 1.071761 | 0 | 0 | 0
66 | 1.073368 | 0 | 0 | 0
67 | 1.071761 | 0 | 0 | 0
68 | 1.071761 | 0 | 0 | 0
69 | 1.071761 | 0 | 0 | 0
70 | 1.071761 | 0 | 0 | 0
71 | 1.071761 | 0 | 0 | 0
72 | 1.071761 | 0 | 0 | 0
73 | 1.071761 | 0 | 0 | 0
74 | 1.071761 | 0 | 0 | 0
75 | 1.071761 | 0 | 0 | 0
76 | 1.073368 | 0 | 0 | 0
77 | 1.071761 | 0 | 0 | 0
78 | 1.071761 | 0 | 0 | 0
79 | 1.071761 | 0 | 0 | 0
80 | 1.071761 | 0 | 0 | 0
81 | 1.071761 | 0 | 0 | 0
82 | 1.071761 | 0 | 0 | 0
83 | 1.071761 | 0 | 0 | 0
84 | 1.071761 | 0 | 0 | 0
85 | 1.071761 | 0 | 0 | 0
86 | 1.071761 | 0 | 0 | 0
87 | 1.071761 | 0 | 0 | 0
88 | 1.071761 | 0 | 0 | 0
89 | 1.071761 | 0 | 0 | 0
90 | 1.071761 | 0 | 0 | 0
91 | 1.071761 | 0 | 0 | 0
92 | 1.071761 | 0 | 0 | 0
93 | 1.071761 | 0 | 0 | 0
94 | 1.071761 | 0 | 0 | 0
95 | 1.071761 | 0 | 0 | 0
96 | 1.071761 | 0 | 0 | 0
97 | 1.071761 | 0 | 0 | 0
98 | 1.071761 | 0 | 0 | 0
99 | 1.071761 | 0 | 0 | 0
100 | 1.071761 | 0 | 0 | 0
101 | 1.071761 | 0 | 0 | 0
102 | 1.071761 | 0 | 0 | 0
103 | 1.071761 | 0 | 0 | 0
104 | 1.071761 | 0 | 0 | 0
105 | 1.071761 | 0 | 0 | 0
106 | 1.071761 | 0 | 0 | 0
107 | 1.071761 | 0 | 0 | 0
108 | 1.071761 | 0 | 0 | 0
109 | 1.071761 | 0 | 0 | 0
110 | 1.071761 | 0 | 0 | 0
111 | 1.071761 | 0 | 0 | 0
112 | 1.071761 | 0 | 0 | 0
113 | 1.071761 | 0 | 0 | 0
114 | 1.071761 | 0 | 0 | 0
115 | 1.071761 | 0 | 0 | 0
116 | 1.071761 | 0 | 0 | 0
117 | 1.071761 | 0 | 0 | 0
118 | 1.071761 | 0 | 0 | 0
119 | 1.071761 | 0 | 0 | 0
120 | 1.071761 | 0 | 0 | 0
121 | 1.071761 | 0 | 0 | 0
122 | 1.071761 | 0 | 0 | 0
123 | 1.071761 | 0 | 0 | 0
124 | 1.071761 | 0 | 0 | 0
125 | 1.071761 | 0 | 0 | 0
126 | 1.071761 | 0 | 0 | 0
127 | 1.071761 | 0 | 0 | 0
128 | 0.9865983 | 0.5907491 | 10.18533 | 0.5875783
129 | 0.9383932 | 0.8428021 | 14.53107 | 0.8064725
130 | 0.9158974 | 0.9451986 | 16.29653 | 0.8893979
131 | 0.9062564 | 0.9924585 | 17.11135 | 0.914597
132 | 0.8998291 | 1.008212 | 17.38296 | 0.9312657
133 | 0.8950085 | 1.023965 | 17.65457 | 0.9334552
134 | 0.8917949 | 1.023965 | 17.65457 | 0.9372395
135 | 0.8885812 | 1.031842 | 17.79038 | 0.9338982
136 | 0.880547 | 1.031842 | 17.79038 | 0.9342399
137 | 0.8757265 | 1.039718 | 17.92618 | 0.9344804
138 | 0.870906 | 1.039718 | 17.92618 | 0.9310885
139 | 0.8676923 | 1.039718 | 17.92618 | 0.9260006
140 | 0.8628718 | 1.047595 | 18.06198 | 0.9226086
141 | 0.8596581 | 1.047595 | 18.06198 | 0.9175207
142 | 0.8564444 | 1.047595 | 18.06198 | 0.9209506
143 | 0.8516239 | 1.055472 | 18.19779 | 0.9175334
144 | 0.8355556 | 1.055472 | 18.19779 | 0.9071171
145 | 0.8243077 | 1.063348 | 18.33359 | 0.8933468
146 | 0.8162735 | 1.063348 | 18.33359 | 0.8929797
147 | 0.811453 | 1.063348 | 18.33359 | 0.8795765
148 | 0.8050256 | 1.063348 | 18.33359 | 0.8808421
149 | 0.8002051 | 1.063348 | 18.33359 | 0.8739064
150 | 0.7953846 | 1.063348 | 18.33359 | 0.8687046
151 | 0.7905641 | 1.063348 | 18.33359 | 0.8652367
152 | 0.7809231 | 1.063348 | 18.33359 | 0.8530991
153 | 0.7728889 | 1.063348 | 18.33359 | 0.8444294
154 | 0.7664615 | 1.063348 | 18.33359 | 0.8436067
155 | 0.761641 | 1.071225 | 18.4694 | 0.8322918
156 | 0.7552137 | 1.071225 | 18.4694 | 0.8313805
157 | 0.752 | 1.071225 | 18.4694 | 0.8261407
158 | 0.7455726 | 1.071225 | 18.4694 | 0.8226475
159 | 0.7407521 | 1.071225 | 18.4694 | 0.8097506
160 | 0.7054017 | 1.071225 | 18.4694 | 0.7754894
161 | 0.682906 | 1.079102 | 18.6052 | 0.7527836
162 | 0.6716581 | 1.071225 | 18.4694 | 0.7388108
163 | 0.6636239 | 1.071225 | 18.4694 | 0.7300779
164 | 0.6555897 | 1.071225 | 18.4694 | 0.7230915
165 | 0.6507692 | 1.071225 | 18.4694 | 0.7161051
166 | 0.6443419 | 1.079102 | 18.6052 | 0.7108653
167 | 0.6395214 | 1.071225 | 18.4694 | 0.7089795
168 | 0.6282735 | 1.079102 | 18.6052 | 0.6966647
169 | 0.6202393 | 1.079102 | 18.6052 | 0.6829197
170 | 0.613812 | 1.079102 | 18.6052 | 0.6808314
171 | 0.6089915 | 1.079102 | 18.6052 | 0.6706935
172 | 0.6025641 | 1.071225 | 18.4694 | 0.6637071
173 | 0.5977436 | 1.071225 | 18.4694 | 0.6632389
174 | 0.5929231 | 1.071225 | 18.4694 | 0.6579611
175 | 0.5864957 | 1.079102 | 18.6052 | 0.6462412
176 | 0.5672137 | 1.079102 | 18.6052 | 0.6235354
177 | 0.554359 | 1.071225 | 18.4694 | 0.6095626
178 | 0.5447179 | 1.079102 | 18.6052 | 0.6034242
179 | 0.5382906 | 1.079102 | 18.6052 | 0.5963872
180 | 0.5318632 | 1.071225 | 18.4694 | 0.5851102
181 | 0.5254359 | 1.079102 | 18.6052 | 0.5823132
182 | 0.5206154 | 1.079102 | 18.6052 | 0.5770354
183 | 0.5157949 | 1.079102 | 18.6052 | 0.5717576
184 | 0.504547 | 1.079102 | 18.6052 | 0.5576836
185 | 0.4965128 | 1.079102 | 18.6052 | 0.5488873
186 | 0.4884786 | 1.079102 | 18.6052 | 0.5418503
187 | 0.4836581 | 1.079102 | 18.6052 | 0.5365725
188 | 0.4788376 | 1.079102 | 18.6052 | 0.5257259
189 | 0.4724103 | 1.079102 | 18.6052 | 0.5242578
190 | 0.4675897 | 1.079102 | 18.6052 | 0.51898
191 | 0.4611624 | 1.079102 | 18.6052 | 0.511943
192 | 0.4836581 | 1.079102 | 18.6052 | 0.5327123
193 | 0.4932991 | 1.079102 | 18.6052 | 0.5471281
194 | 0.494906 | 1.079102 | 18.6052 | 0.5488873
195 | 0.4916923 | 1.079102 | 18.6052 | 0.5453688
196 | 0.4884786 | 1.079102 | 18.6052 | 0.5400911
197 | 0.4820513 | 1.071225 | 18.4694 | 0.5365725
198 | 0.4772308 | 1.079102 | 18.6052 | 0.5257259
199 | 0.4724103 | 1.079102 | 18.6052 | 0.5204861
200 | 0.4611624 | 1.079102 | 18.6052 | 0.5101837
201 | 0.4531282 | 1.079102 | 18.6052 | 0.5031467
202 | 0.4467009 | 1.079102 | 18.6052 | 0.4943504
203 | 0.4402735 | 1.079102 | 18.6052 | 0.4890727
204 | 0.435453 | 1.079102 | 18.6052 | 0.4820357
205 | 0.4290256 | 1.079102 | 18.6052 | 0.4749986
206 | 0.4242051 | 1.079102 | 18.6052 | 0.4697209
207 | 0.4193846 | 1.079102 | 18.6052 | 0.4644431
208 | 0.3968889 | 1.079102 | 18.6052 | 0.4398136
209 | 0.3840342 | 1.079102 | 18.6052 | 0.4257395
210 | 0.3743932 | 1.079102 | 18.6052 | 0.415184
211 | 0.3679658 | 1.079102 | 18.6052 | 0.408147
212 | 0.3615385 | 1.079102 | 18.6052 | 0.40111
213 | 0.3567179 | 1.079102 | 18.6052 | 0.394073
214 | 0.3502906 | 1.079102 | 18.6052 | 0.3887952
215 | 0.3454701 | 1.079102 | 18.6052 | 0.3835174
216 | 0.3342222 | 1.079102 | 18.6052 | 0.3694434
217 | 0.326188 | 1.079102 | 18.6052 | 0.3606471
218 | 0.3197607 | 1.079102 | 18.6052 | 0.3536101
219 | 0.3133333 | 1.079102 | 18.6052 | 0.3483323
220 | 0.3085128 | 1.079102 | 18.6052 | 0.3395361
221 | 0.3020855 | 1.079102 | 18.6052 | 0.3342583
222 | 0.297265 | 1.086978 | 18.74101 | 0.3289805
223 | 0.2924444 | 1.079102 | 18.6052 | 0.3237028
224 | 0.2538803 | 1.086978 | 18.74101 | 0.2814807
225 | 0.2313846 | 1.079102 | 18.6052 | 0.2550919
226 | 0.2185299 | 1.079102 | 18.6052 | 0.2410178
227 | 0.2104957 | 1.079102 | 18.6052 | 0.2339808
228 | 0.2040684 | 1.086978 | 18.74101 | 0.2251845
229 | 0.197641 | 1.086978 | 18.74101 | 0.2199068
230 | 0.1912137 | 1.079102 | 18.6052 | 0.2111105
231 | 0.1863932 | 1.086978 | 18.74101 | 0.2058327
232 | 0.1751453 | 1.079102 | 18.6052 | 0.1917587
233 | 0.1655043 | 1.079102 | 18.6052 | 0.1829624
234 | 0.1590769 | 1.079102 | 18.6052 | 0.1759254
235 | 0.1526496 | 1.079102 | 18.6052 | 0.1706477
236 | 0.1478291 | 1.086978 | 18.74101 | 0.1636106
237 | 0.1414017 | 1.086978 | 18.74101 | 0.1565736
238 | 0.1365812 | 1.086978 | 18.74101 | 0.1512959
239 | 0.1317607 | 1.086978 | 18.74101 | 0.1460181
240 | 0.1108718 | 1.086978 | 18.74101 | 0.1213885
241 | 0.09641026 | 1.086978 | 18.74101 | 0.1073145
242 | 0.08837607 | 1.079102 | 18.6052 | 0.09675898
243 | 0.08034188 | 1.086978 | 18.74101 | 0.08972197
244 | 0.07552137 | 1.086978 | 18.74101 | 0.08268495
245 | 0.06909402 | 1.086978 | 18.74101 | 0.07564793
246 | 0.0642735 | 1.086978 | 18.74101 | 0.07037017
247 | 0.05945299 | 1.086978 | 18.74101 | 0.06509241
248 | 0.04659829 | 1.086978 | 18.74101 | 0.05277763
249 | 0.0385641 | 1.086978 | 18.74101 | 0.0422221
250 | 0.03213675 | 1.086978 | 18.74101 | 0.03518508
251 | 0.0257094 | 1.086978 | 18.74101 | 0.02814807
252 | 0.02088889 | 1.086978 | 18.74101 | 0.02287031
253 | 0.01446154 | 1.086978 | 18.74101 | 0.01583329
254 | 0.009641026 | 1.086978 | 18.74101 | 0.01055553
255 | 0.00642735 | 1.086978 | 18.74101 | 0.005277763
256 |  |  |  | 0
257 |  |  |  | 0
258 |  |  |  | 0
259 |  |  |  | 0
260 |  |  |  | 0
261 |  |  |  | 0
262 |  |  |  | 0
263 |  |  |  | 0
264 |  |  |  | 0
265 |  |  |  | 0
266 |  |  |  | 0
267 |  |  |  | 0
268 |  |  |  | 0
269 |  |  |  | 0
270 |  |  |  | 0
271 |  |  |  | 0
272 |  |  |  | 0
273 |  |  |  | 0
274 |  |  |  | 0
275 |  |  |  | 0
276 |  |  |  | 0
277 |  |  |  | 0
278 |  |  |  | 0
279 |  |  |  | 0
280 |  |  |  | 0
281 |  |  |  | 0
282 |  |  |  | 0
283 |  |  |  | 0
284 |  |  |  | 0
285 |  |  |  | 0
286 |  |  |  | 0
287 |  |  |  | 0
288 |  |  |  | 0
289 |  |  |  | 0
290 |  |  |  | 0
291 |  |  |  | 0
292 |  |  |  | 0
293 |  |  |  | 0
294 |  |  |  | 0
295 |  |  |  | 0
296 |  |  |  | 0
297 |  |  |  | 0
298 |  |  |  | 0
299 |  |  |  | 0
300 |  |  |  | 0
301 |  |  |  | 0
302 |  |  |  | 0
303 |  |  |  | 0
304 |  |  |  | 0
305 |  |  |  | 0
306 |  |  |  | 0
307 |  |  |  | 0
308 |  |  |  | 0
309 |  |  |  | 0
310 |  |  |  | 0
311 |  |  |  | 0
312 |  |  |  | 0
313 |  |  |  | 0
314 |  |  |  | 0
315 |  |  |  | 0
316 |  |  |  | 0
317 |  |  |  | 0
318 |  |  |  | 0
319 |  |  |  | 0
320 |  |  |  | 0
321 |  |  |  | 0
322 |  |  |  | 0
323 |  |  |  | 0
324 |  |  |  | 0
325 |  |  |  | 0
326 |  |  |  | 0
327 |  |  |  | 0
328 |  |  |  | 0
329 |  |  |  | 0
330 |  |  |  | 0
331 |  |  |  | 0
332 |  |  |  | 0
333 |  |  |  | 0
334 |  |  |  | 0
335 |  |  |  | 0
336 |  |  |  | 0
337 |  |  |  | 0
338 |  |  |  | 0
339 |  |  |  | 0
340 |  |  |  | 0
341 |  |  |  | 0
342 |  |  |  | 0
343 |  |  |  | 0
344 |  |  |  | 0
345 |  |  |  | 0
346 |  |  |  | 0
347 |  |  |  | 0
348 |  |  |  | 0
349 |  |  |  | 0
350 |  |  |  | 0
351 |  |  |  | 0
352 |  |  |  | 0
353 |  |  |  | 0
354 |  |  |  | 0
355 |  |  |  | 0
356 |  |  |  | 0
357 |  |  |  | 0
358 |  |  |  | 0
359 |  |  |  | 0
360 |  |  |  | 0
361 |  |  |  | 0
362 |  |  |  | 0
363 |  |  |  | 0
364 |  |  |  | 0
365 |  |  |  | 0
366 |  |  |  | 0
367 |  |  |  | 0
368 |  |  |  | 0
369 |  |  |  | 0
370 |  |  |  | 0
371 |  |  |  | 0
372 |  |  |  | 0
373 |  |  |  | 0
374 |  |  |  | 0
375 |  |  |  | 0
376 |  |  |  | 0
377 |  |  |  | 0
378 |  |  |  | 0
379 |  |  |  | 0
380 |  |  |  | 0
381 |  |  |  | 0
382 |  |  |  | 0
383 |  |  |  | 0
384 |  |  |  | 0.5828321
385 |  |  |  | 0.7908797
386 |  |  |  | 0.865705
387 |  |  |  | 0.8994219
388 |  |  |  | 0.9072183
389 |  |  |  | 0.9164576
390 |  |  |  | 0.9131669
391 |  |  |  | 0.9168752
392 |  |  |  | 0.9085852
393 |  |  |  | 0.910509
394 |  |  |  | 0.905497
395 |  |  |  | 0.9021557
396 |  |  |  | 0.9039403
397 |  |  |  | 0.9005736
398 |  |  |  | 0.897207
399 |  |  |  | 0.898865
400 |  |  |  | 0.8819053
401 |  |  |  | 0.8765263
402 |  |  |  | 0.8679831
403 |  |  |  | 0.8628573
404 |  |  |  | 0.8560227
405 |  |  |  | 0.8508969
406 |  |  |  | 0.845771
407 |  |  |  | 0.8406451
408 |  |  |  | 0.8303933
409 |  |  |  | 0.8218502
410 |  |  |  | 0.8150157
411 |  |  |  | 0.815889
412 |  |  |  | 0.8090038
413 |  |  |  | 0.8055613
414 |  |  |  | 0.7986761
415 |  |  |  | 0.7935123
416 |  |  |  | 0.755644
417 |  |  |  | 0.736925
418 |  |  |  | 0.719497
419 |  |  |  | 0.7108906
420 |  |  |  | 0.7022842
421 |  |  |  | 0.6971203
422 |  |  |  | 0.6953104
423 |  |  |  | 0.6850713
424 |  |  |  | 0.677971
425 |  |  |  | 0.6693013
426 |  |  |  | 0.6623656
427 |  |  |  | 0.6571637
428 |  |  |  | 0.6454818
429 |  |  |  | 0.6403179
430 |  |  |  | 0.6351541
431 |  |  |  | 0.6328886
432 |  |  |  | 0.6120813
433 |  |  |  | 0.5938432
434 |  |  |  | 0.5878061
435 |  |  |  | 0.5808703
436 |  |  |  | 0.5697452
437 |  |  |  | 0.5669988
438 |  |  |  | 0.561797
439 |  |  |  | 0.5565951
440 |  |  |  | 0.5444575
441 |  |  |  | 0.5357878
442 |  |  |  | 0.5271181
443 |  |  |  | 0.5219163
444 |  |  |  | 0.5167145
445 |  |  |  | 0.5097787
446 |  |  |  | 0.5045769
447 |  |  |  | 0.4976411
448 |  |  |  | 0.5219163
449 |  |  |  | 0.53232
450 |  |  |  | 0.5340539
451 |  |  |  | 0.530586
452 |  |  |  | 0.5271181
453 |  |  |  | 0.5163854
454 |  |  |  | 0.5149805
455 |  |  |  | 0.5097787
456 |  |  |  | 0.4976411
457 |  |  |  | 0.4889714
458 |  |  |  | 0.4820357
459 |  |  |  | 0.4750999
460 |  |  |  | 0.4698981
461 |  |  |  | 0.4629623
462 |  |  |  | 0.4577605
463 |  |  |  | 0.4525587
464 |  |  |  | 0.4282835
465 |  |  |  | 0.414412
466 |  |  |  | 0.4040083
467 |  |  |  | 0.3970725
468 |  |  |  | 0.3901368
469 |  |  |  | 0.384935
470 |  |  |  | 0.3779992
471 |  |  |  | 0.3727974
472 |  |  |  | 0.3606598
473 |  |  |  | 0.3519901
474 |  |  |  | 0.3450543
475 |  |  |  | 0.3381185
476 |  |  |  | 0.3329167
477 |  |  |  | 0.325981
478 |  |  |  | 0.3231206
479 |  |  |  | 0.3155773
480 |  |  |  | 0.2759624
481 |  |  |  | 0.2496875
482 |  |  |  | 0.235816
483 |  |  |  | 0.2271463
484 |  |  |  | 0.2218179
485 |  |  |  | 0.2148315
486 |  |  |  | 0.206339
487 |  |  |  | 0.2026053
488 |  |  |  | 0.1889996
489 |  |  |  | 0.1785959
490 |  |  |  | 0.1716602
491 |  |  |  | 0.1647244
492 |  |  |  | 0.160687
493 |  |  |  | 0.1537006
494 |  |  |  | 0.1484608
495 |  |  |  | 0.143221
496 |  |  |  | 0.1205152
497 |  |  |  | 0.1047959
498 |  |  |  | 0.09536677
499 |  |  |  | 0.08732989
500 |  |  |  | 0.08209009
501 |  |  |  | 0.0751037
502 |  |  |  | 0.06986391
503 |  |  |  | 0.06462412
504 |  |  |  | 0.05065133
505 |  |  |  | 0.04191835
506 |  |  |  | 0.03493195
507 |  |  |  | 0.02794556
508 |  |  |  | 0.02270577
509 |  |  |  | 0.01571938
510 |  |  |  | 0.01047959
511 |  |  |  | 0.006986391